## HEADER
HOLE-ID | LOCATIONX | LOCATIONY | LOCATIONZ | LENGTH | LEVEL | AREA | ROCKCODE | SAMP_BY | DATE_SAMP | TENEMENT
485_SDN_60S_W_001 | 615316.750 | 815187.942 | 485 | 3.5 | 485 | SDN |  | E.FAUSTINO/R.PARADIANG | 2021-02-05 | MPSA_225_2005_XI
485_SDN_60S_W_002 | 615312.957 | 815190.702 | 485 | 3.4 | 485 | SDN |  | E.FAUSTINO/R.PARADIANG | 2021-03-01 | MPSA_225_2005_XI
485_SDN_60S_W_003 | 615311.526 | 815191.865 | 485 | 3.8 | 485 | SDN |  | L.BITANG/D.ASENA | 2021-03-03 | MPSA_225_2005_XI
485_SDN_60S_W_004 | 615307.765 | 815195.413 | 485 | 3.6 | 485 | SDN |  | E.FAUSTINO/R.PARADIANG | 2021-03-04 | MPSA_225_2005_XI
485_SDN_60S_W_005 | 615305.897 | 815196.792 | 485 | 4.6 | 485 | SDN |  | L.BITANG/D.ASENA | 2021-03-07 | MPSA_225_2005_XI
485_SDN_60S_W_006 | 615304.098 | 815197.984 | 485 | 4.6 | 485 | SDN |  | R.YBANEZ/O.SUNGANGA | 2021-03-11 | MPSA_225_2005_XI
485_SDN_60S_W_007 | 615301.949 | 815200.368 | 485 | 4.1 | 485 | SDN |  | E.FAUSTINO/R.PARADIANG | 2021-03-12 | MPSA_225_2005_XI
485_SDN_60S_W_008 | 615299.426 | 815201.840 | 485 | 4.4 | 485 | SDN |  | L.BITANG/D.ASENA | 2021-03-14 | MPSA_225_2005_XI
485_SDN_60S_W_009 | 615295.432 | 815202.729 | 485 | 4.2 | 485 | SDN |  | E.FAUSTINO/R.PARADIANG | 2021-03-16 | MPSA_225_2005_XI
485_SDN_60S_W_010 | 615293.988 | 815207.979 | 485 | 3.9 | 485 | SDN |  | AJB | 2021-03-17 | MPSA_225_2005_XI
485_SDN_60S_W_011 | 615293.626 | 815209.270 | 485 | 3.3 | 485 | SDN |  | L.BITANG/D.ASENA | 2021-04-04 | MPSA_225_2005_XI
485_SDN_60S_W_012 | 615292.324 | 815212.085 | 485 | 3.1 | 485 | SDN |  | R.YBANEZ/O.SUNGANGA | 2021-04-15 | MPSA_225_2005_XI
485_SDN_60S_W_013 | 615290.813 | 815213.986 | 485 | 3.5 | 485 | SDN |  | R.YBANEZ | 2021-04-17 | MPSA_225_2005_XI
485_SDN_60S_W_014 | 615288.781 | 815216.070 | 485 | 3.3 | 485 | SDN |  | R. PARADIANG/L. BITANG | 2021-04-22 | MPSA_225_2005_XI
485_SDN_60S_W_015 | 615277.731 | 815223.405 | 485 | 3.6 | 485 | SDN |  | AJB | 2021-06-12 | MPSA_225_2005_XI
485_SDN_60S_W_016 | 615276.062 | 815224.549 | 485 | 3.3 | 485 | SDN |  | R. PARADIANG/L. BITANG | 2021-06-12 | MPSA_225_2005_XI
485_SDN_60S_W_017 | 615270.837 | 815232.571 | 485 |  | 485 | SDN |  |  |  | MPSA_225_2005_XI
485_SDN_60S_W_018 | 615269.030 | 815235.980 | 485 |  | 485 | SDN |  |  |  | MPSA_225_2005_XI
SDN_FWS_575_100S_W_048

## ORIG_ASSAY
HOLE-ID | FROM | TO | LENGTH | SAMPLE_NO | AU_G/T | CU_PPM | PB_PPM | ZN_PPM | SG | RE ASSAY | AG_G/T | ROCK_TYPE | MV_WIDTH | LAB_RECVED | LAB_RPRTED | BATCH_NO
485_SDN_60S_W_001 | 0 | 1.3 | 1.3 | 488030 | 0.368 | 0.015 | 0.008 | 0.011 |  |  | 0.949 | FW |  | 2021-02-05 | 2021-02-05 | B-2024384
485_SDN_60S_W_001 | 1.3 | 3.1 | 1.8 | 488032 | 13.138 | 0.346 | 0.013 | 0.008 |  |  | 28.502 | MV | 1.8 | 2021-02-05 | 2021-02-05 | B-2024384
485_SDN_60S_W_001 | 3.1 | 4 | 0.9 | 488033 | 3.128 | 0.004 | 0.012 | 0.001 |  |  | 7.071 | HW |  | 2021-02-05 | 2021-02-05 | B-2024384
485_SDN_60S_W_002 | 0 | 0.8 | 0.8 | 488760 | 0.418 | 0.014 | 0.007 | 0.048 | 2.6687 |  | 0.431 | FW |  | 2021-03-01 | 2021-03-01 | B-2024426
485_SDN_60S_W_002 | 0.8 | 1.8 | 1 | 488762 | 4.458 | 0.067 | 0.013 | 0.472 | 2.839 |  | 14.47 | MV | 1 | 2021-03-01 | 2021-03-01 | B-2024426
485_SDN_60S_W_002 | 1.8 | 2.8 | 1 | 488763 | 5.754 | 0.069 | 0.046 | 0.398 | 2.857 |  | 13.284 | MV | 1 | 2021-03-01 | 2021-03-01 | B-2024426
485_SDN_60S_W_002 | 2.8 | 3.4 | 0.6 | 488764 | 0.284 | 0.006 | 0.004 | 0.014 | 2.665 |  | -0.322 | HW |  | 2021-03-01 | 2021-03-01 | B-2024426
485_SDN_60S_W_003 | 0 | 1.9 | 1.9 | 488979 | 4.774 | 0.037 | 0.014 | 0.028 | 2.84 |  | 15.518 | FW |  | 2021-03-03 | 2021-03-03 | B-2024441
485_SDN_60S_W_003 | 1.9 | 2.3 | 0.4 | 488981 | 20.298 | 0.015 | 0.029 | 0.038 | 2.887 |  | 15.871 | MV | 0.4 | 2021-03-03 | 2021-03-03 | B-2024441
485_SDN_60S_W_003 | 2.3 | 3.3 | 1 | 488982 | 12.046 | 0.013 | 0.019 | 0.041 | 2.871 |  | 8.839 | MV | 1 | 2021-03-03 | 2021-03-03 | B-2024441
485_SDN_60S_W_003 | 3.3 | 3.8 | 0.5 | 488983 | 3.078 | 0.025 | 0.011 | 0.02 | 2.828 |  | 17.817 | HW |  | 2021-03-03 | 2021-03-03 | B-2024441
485_SDN_60S_W_004 | 0 | 1.3 | 1.3 | 489360 | 1.368 | 0.034 | 0.014 | 0.05 | 2.741 |  | 7.135 | FW |  | 2021-03-04 | 2021-03-04 | B-2024466
485_SDN_60S_W_004 | 1.3 | 2.1 | 0.8 | 489361 | 3.528 | 0.03 | 0.01 | 0.022 | 2.848 |  | 19.301 | MV | 0.8 | 2021-03-04 | 2021-03-04 | B-2024466
485_SDN_60S_W_004 | 2.1 | 3.1 | 1 | 489362 | 9.064 | 0.464 | 0.033 | 0.148 | 2.856 |  | 57.473 | MV | 1 | 2021-03-04 | 2021-03-04 | B-2024466
485_SDN_60S_W_004 | 3.1 | 3.6 | 0.5 | 489363 | 0.752 | 0.036 | 0.026 | 0.042 | 2.687 |  | 0.965 | HW |  | 2021-03-04 | 2021-03-04 | B-2024466
485_SDN_60S_W_005 | 0 | 1.6 | 1.6 | 489720 | 10.188 | 0.028 | 0.001 | 0.821 | 2.856 |  | 51.508 | FW |  | 2021-03-07 | 2021-03-07 | B-2024488
485_SDN_60S_W_005 | 1.6 | 3.1 | 1.5 | 489721 | 4.254 | 0.182 | 0.004 | 0.044 | 2.848 |  | 16.602 | MV | 1.5 | 2021-03-07 | 2021-03-07 | B-2024488
485_SDN_60S_W_005 | 3.1 | 3.5 | 0.4 | 489722 | 12.798 | 0.257 | 0.176 | 1.167 | 2.867 |  | 60.708 | MV | 0.4 | 2021-03-07 | 2021-03-07 | B-2024488
485_SDN_60S_W_005 | 3.5 | 4.6 | 1.1 | 489723 | 7.148 | 0.088 | 0.003 | 0.147 | 2.848 |  | 29.08 | MV | 1.1 | 2021-03-07 | 2021-03-07 | B-2024488
485_SDN_60S_W_006 | 0 | 2.3 | 1.1 | 490249 | 3.326 | 0.009 | 0.021 | 0.029 | 2.818 |  | 7.318 | MV | 1.1 | 2021-03-11 | 2021-03-11 | B-2024521
485_SDN_60S_W_006 | 2.3 | 3.1 | 1.7 | 490250 | 5.648 | 0.061 | 0.158 | 0.605 | 2.845 |  | 32.721 | MV | 1.7 | 2021-03-11 | 2021-03-11 | B-2024521
485_SDN_60S_W_006 | 3.1 | 3.5 | 0.7 | 490251 | 5.646 | 0.08 | 0.101 | 0.654 | 2.85 |  | 34.395 | MV | 0.7 | 2021-03-11 | 2021-03-11 | B-2024521
485_SDN_60S_W_006 | 3.5 | 3.9 | 1.1 | 490252 | 2.716 | 0.024 | 0.04 | 0.089 | 2.776 |  | 1.844 | HW | 1.1 | 2021-03-11 | 2021-03-11 | B-2024521
485_SDN_60S_W_007
485_SDN_60S_W_008
485_SDN_60S_W_009 | 0 | 1.1 | 1.1 | 491207 | 1.29 | 0.024 | 0.009 | 0.044 | 2.728 |  | 3.057 | FW |  | 2021-03-17 | 2021-03-17 | B-2024582
485_SDN_60S_W_009 | 1.1 | 3.2 | 2.1 | 491208 | 2.618 | 0.025 | 0.01 | 0.044 | 2.778 |  | 5.851 | MV |  | 2021-03-17 | 2021-03-17 | B-2024582
485_SDN_60S_W_009 | 3.2 | 4.2 | 1 | 491209 | 6.348 | 0.066 | 0.121 | 0.459 | 2.87 |  | 45.753 | HW |  | 2021-03-17 | 2021-03-17 | B-2024582
485_SDN_60S_W_010 | 0 | 2.3 | 2.3 | 491406 | 0.548 | 0.023 | 0.003 | 0.031 | 2.678 |  | 1.054 | FW |  | 2021-03-17 | 2021-03-17 | B-2024596
485_SDN_60S_W_010 | 2.3 | 3.1 | 0.8 | 491407 | 8.154 | 0.268 | 0.033 | 0.063 | 2.858 |  | 53.359 | MV | 0.8 | 2021-03-17 | 2021-03-17 | B-2024596
485_SDN_60S_W_010 | 3.1 | 3.5 | 0.4 | 491408 | 7.928 | 0.054 | 0.05 | 0.175 | 2.86 |  | 55.814 | MV | 0.4 | 2021-03-17 | 2021-03-17 | B-2024596
485_SDN_60S_W_010 | 3.5 | 3.9 | 0.4 | 491409 | 3.974 | 0.148 | 0.013 | 0.012 | 2.828 |  | 25.88 | HW |  | 2021-03-17 | 2021-03-17 | B-2024596
485_SDN_60S_W_011 | 0 | 1.2 | 1.2 | 494515 | 7.814 | 0.269 | 0.015 | 0.043 |  |  | 43.762 | FW |  | 2021-04-04 | 2021-04-04 | B-2024779
485_SDN_60S_W_011 | 1.2 | 2.8 | 1.6 | 494516 | 2.048 | 0.088 | 0.057 | 0.102 |  |  | 8.436 | MV | 1.6 | 2021-04-04 | 2021-04-04 | B-2024779
485_SDN_60S_W_011 | 2.8 | 3.3 | 0.5 | 494517 | 0.816 | 0.047 | 0 | 0.025 |  |  | 0.141 | HW |  | 2021-04-04 | 2021-04-04 | B-2024779
485_SDN_60S_W_012 | 0 | 2 | 2 | 496406 | 1.836 | 0.005 | 0.02 | 0.03 | 2.761 |  | 0.568 | FW |  | 2021-04-15 | 2021-04-15 | B-2024888
485_SDN_60S_W_012 | 2 | 2.4 | 0.4 | 496407 | 1.64 | 0.045 | 0.001 | 0.017 | 2.758 |  | 21.022 | FW |  | 2021-04-15 | 2021-04-15 | B-2024888
485_SDN_60S_W_012 | 2.4 | 2.8 | 0.4 | 496408 | 1.216 | 0.006 | 0.016 | 0.029 | 2.734 |  | 5.682 | MV | 0.4 | 2021-04-15 | 2021-04-15 | B-2024888
485_SDN_60S_W_012 | 2.8 | 3.1 | 0.3 | 496409 | 0.526 | 0.015 | 0.028 | 0.018 | 2.687 |  | 0.871 | MV | 0.3 | 2021-04-15 | 2021-04-15 | B-2024888
485_SDN_60S_W_013 | 0 | 2 | 2 | 496790 | 0.314 | 0.008 | 0.027 | 0.037 | 2.665 |  | 1.015 | FW |  | 2021-04-17 | 2021-04-17 | B-2024913
485_SDN_60S_W_013 | 2 | 2.4 | 0.4 | 496791 | 73.602 | 0.403 | 0.04 | 0.037 | 2.938 | 71.094 | 191.775 | MV | 0.4 | 2021-04-17 | 2021-04-17 | B-2024913
485_SDN_60S_W_013 | 2.4 | 3.5 | 1.1 | 496792 | 1.58 | 0.011 | 0.024 | 0.033 | 2.731 |  | 3.646 | HW |  | 2021-04-17 | 2021-04-17 | B-2024913
485_SDN_60S_W_014 | 0 | 0.6 | 0.6 | 497650 | 1.994 | 0.011 | 0.013 | 0.021 | 2.748 |  | 6.189 | FW |  | 2021-04-22 | 2021-04-22 | B-2024964
485_SDN_60S_W_014 | 0.6 | 1.5 | 0.9 | 497652 | 0.718 | 0.016 | 0.01 | 0.025 | 2.687 |  | 1.421 | MV | 0.9 | 2021-04-22 | 2021-04-22 | B-2024964
485_SDN_60S_W_014 | 1.5 | 3.3 | 1.8 | 497653 | 0.618 | 0.007 | 0.007 | 0.021 | 2.678 |  | 2.599 | HW |  | 2021-04-22 | 2021-04-22 | B-2024964
485_SDN_60S_W_015 | 0 | 1.3 | 1.3 | 506391 | 0.112 | 0.014 | 0.005 | 0.012 | 2.66 |  | 3.198 | FW |  | 2021-06-12 | 2021-06-12 | B-2025498
485_SDN_60S_W_015 | 1.3 | 1.8 | 0.5 | 506392 | 7.21 | 0.167 | 0.015 | 0.011 | 2.852 |  | 44.185 | MV | 0.5 | 2021-06-12 | 2021-06-12 | B-2025498
485_SDN_60S_W_015 | 1.8 | 3.6 | 1.8 | 506393 | 0.496 | 0.02 | 0.006 | 0.008 | 2.698 |  | 6.242 | HW |  | 2021-06-12 | 2021-06-12 | B-2025498
485_SDN_60S_W_016 | 0 | 1.9 | 1.9 | 506755 | 0.428 | 0.028 | 0.003 | 0.013 | 2.671 |  | 1.104 | FW |  | 2021-06-15 | 2021-06-15 | B-2025525
485_SDN_60S_W_016 | 1.9 | 2.8 | 0.9 | 506756 | 2.232 | 0.021 | 0.006 | 0.014 | 2.745 |  | 12.821 | MV | 0.9 | 2021-06-15 | 2021-06-15 | B-2025525
485_SDN_60S_W_016 | 2.8 | 3.3 | 0.5 | 506757 | 0.828 | 0.011 | 0.004 | 0.016 | 2.698 |  | 1.291 | HW |  | 2021-06-15 | 2021-06-15 | B-2025525
485_SDN_60S_W_017
485_SDN_60S_W_018
Note on H36: Luz Barnachea: -0.013
Note on L69: Juvi Lou Jovita: -0.180

## SURVEY
HOLE-ID | DISTANCE | AZIMUTH | DIP
485_SDN_60S_W_001 | 0 | 37.36 | 0
485_SDN_60S_W_002 | 0 | 37.66 | 0
485_SDN_60S_W_003 | 0 | 38.62 | 0
485_SDN_60S_W_004 | 0 | 37.95 | 0
485_SDN_60S_W_005 | 0 | 39.63 | 0
485_SDN_60S_W_006 | 0 | 35.50 | 0
485_SDN_60S_W_007 | 0 | 38.46 | 0
485_SDN_60S_W_008 | 0 | 27.10 | 0
485_SDN_60S_W_009 | 0 | 31.05 | 0
485_SDN_60S_W_010 | 0 | 43.96 | 0
485_SDN_60S_W_011 | 0 | 44.41 | 0
485_SDN_60S_W_012 | 0 | 53.62 | 0
485_SDN_60S_W_013 | 0 | 47.47 | 0
485_SDN_60S_W_014 | 0 | 33.55 | 0
485_SDN_60S_W_015 | 0 | 31.46 | 0
485_SDN_60S_W_016 | 0 | 33.08 | 0
485_SDN_60S_W_017 | 0 | 60.14 | 0
485_SDN_60S_W_018 | 0 | 55.16 | 0

## Sheet1
AREA | ENCODED | LACKING | DATE