## HEADER
HOLE-ID | LOCATIONX | LOCATIONY | LOCATIONZ | LENGTH | LEVEL | AREA | ROCKCODE | SAMP_BY | DATE_SAMP | TENEMENT
485_SDN_15S_W_001 | 615316.579 | 815185.844 | 485 | 4.2 | 485 | SDN |  | D.LAOS/R.SUMBAGUE | 2022-01-28 | MPSA_225_2005_XI
485_SDN_15S_W_002 | 615313.206 | 815189.007 | 485 |  | 485 | SDN |  |  |  | MPSA_225_2005_XI
485_SDN_15S_W_003 | 615311.540 | 815190.255 | 485 | 3.2 | 485 | SDN |  | D.LAOS/R.SUMBAGUE | 2022-02-01 | MPSA_225_2005_XI
485_SDN_15S_W_004 | 615307.849 | 815193.653 | 485 | 4.3 | 485 | SDN |  | D.LAOS/R.SUMBAGUE | 2022-02-02 | MPSA_225_2005_XI
485_SDN_15S_W_005 | 615306.020 | 815195.152 | 485 | 3.7 | 485 | SDN |  | D.LAOS/R.SUMBAGUE | 2022-02-03 | MPSA_225_2005_XI
485_SDN_15S_W_006 | 615304.133 | 815196.535 | 485 | 4.2 | 485 | SDN |  | D.LAOS/R.SUMBAGUE | 2022-02-04 | MPSA_225_2005_XI
485_SDN_15S_W_007 | 615302.001 | 815198.464 | 485 | 4.2 | 485 | SDN |  | D.LAOS/R.SUMBAGUE | 2022-02-07 | MPSA_225_2005_XI
485_SDN_15S_W_008 | 615299.517 | 815200.345 | 485 |  | 485 | SDN |  |  |  | MPSA_225_2005_XI
485_SDN_15S_W_009 | 615296.211 | 815202.436 | 485 |  | 485 | SDN |  |  |  | MPSA_225_2005_XI
485_SDN_15S_W_010 | 615294.247 | 815206.274 | 485 |  | 485 | SDN |  |  |  | MPSA_225_2005_XI
485_SDN_15S_W_011 | 615293.020 | 815207.560 | 485 |  | 485 | SDN |  |  |  | MPSA_225_2005_XI
485_SDN_15S_W_012 | 615292.159 | 815209.881 | 485 |  | 485 | SDN |  |  |  | MPSA_225_2005_XI
485_SDN_15S_W_013 | 615290.866 | 815212.237 | 485 |  | 485 | SDN |  |  |  | MPSA_225_2005_XI
485_SDN_15S_W_014 | 615288.705 | 815214.296 | 485 | 3.6 | 485 | SDN |  | D.LAOS/R.SUMBAGUE | 2022-02-22 | MPSA_225_2005_XI
485_SDN_15S_W_015 | 615277.660 | 815221.880 | 485 |  | 485 | SDN |  |  |  | MPSA_225_2005_XI
485_SDN_15S_W_016 | 615276.068 | 815223.008 | 485 | 4.4 | 485 | SDN |  | D.LAOS/R.SUMBAGUE | 2022-02-25 | MPSA_225_2005_XI
485_SDN_15S_W_017 | 615270.253 | 815230.731 | 485 |  | 485 | SDN |  |  |  | MPSA_225_2005_XI
485_SDN_15S_W_018 | 615268.478 | 815234.216 | 485 |  | 485 | SDN |  |  |  | MPSA_225_2005_XI
485_SDN_15S_W_019 |  |  | 485 |  | 485 | SDN |  |  |  | MPSA_225_2005_XI
485_SDN_15S_W_020 |  |  | 485 |  | 485 | SDN |  |  |  | MPSA_225_2005_XI
485_SDN_15S_W_021 |  |  | 485 |  | 485 | SDN |  |  |  | MPSA_225_2005_XI
485_SDN_15S_W_022 |  |  | 485 |  | 485 | SDN |  |  |  | MPSA_225_2005_XI
485_SDN_15S_W_023 |  |  | 485 |  | 485 | SDN |  |  |  | MPSA_225_2005_XI
485_SDN_15S_W_024 |  |  | 485 |  | 485 | SDN |  |  |  | MPSA_225_2005_XI
485_SDN_15S_W_025 |  |  | 485 |  | 485 | SDN |  |  |  | MPSA_225_2005_XI
485_SDN_15S_W_026 |  |  | 485 |  | 485 | SDN |  |  |  | MPSA_225_2005_XI
485_SDN_15S_W_027 |  |  | 485 |  | 485 | SDN |  |  |  | MPSA_225_2005_XI
485_SDN_15S_W_028 |  |  | 485 |  | 485 | SDN |  |  |  | MPSA_225_2005_XI
SDN_FWS_575_100S_W_048

## ORIG_ASSAY
HOLE-ID | FROM | TO | LENGTH | SAMPLE_NO | AU_G/T | CU_PPM | PB_PPM | ZN_PPM | SG | RE ASSAY | AG_G/T | ROCK_TYPE | MV_WIDTH | LAB_RECVED | LAB_RPRTED | BATCH_NO
485_SDN_15S_W_001 | 0 | 1.6 | 1.6 | 550131 | 5.072 | 0.026 | 0.014 | 0.079 |  |  | 8.496 | FW |  | 2022-01-28 | 2022-01-28 | B-2027940
485_SDN_15S_W_001 | 1.6 | 2.1 | 0.5 | 550132 | 1.034 | 0.17 | 0.035 | 0.088 |  |  | 8.126 | FW |  | 2022-01-28 | 2022-01-28 | B-2027940
485_SDN_15S_W_001 | 2.1 | 2.6 | 0.5 | 550133 | 1.338 | 0.049 | 0.028 | 0.07 |  |  | 8.713 | MV | 0.5 | 2022-01-28 | 2022-01-28 | B-2027940
485_SDN_15S_W_001 | 2.6 | 4.2 | 1.6 | 550134 | 3.698 | 0.043 | 0.032 | 0.067 |  |  | 8.45 | HW |  | 2022-01-28 | 2022-01-28 | B-2027940
485_SDN_15S_W_002 | 0 | 2.3 | 2.3 | 550471 | 0.292 | 0.008 | 0.016 | 0.048 |  |  | 0.76 | FW |  | 2022-02-01 | 2022-02-01 | B-2027959
485_SDN_15S_W_002 | 2.3 | 2.8 | 0.5 | 550472 | 22.808 | 0.011 | 0.019 | 0.042 |  |  | 8.801 | MV | 0.5 | 2022-02-01 | 2022-02-01 | B-2027959
485_SDN_15S_W_003 | 0 | 1 | 1 | 550971 | 1.548 | 0.034 | 0.041 | 0.055 |  |  | 21.783 | FW |  | 2022-02-02 | 2022-02-02 | B-2027989
485_SDN_15S_W_003 | 1 | 2 | 1 | 550972 | 2.07 | 0.025 | 0.03 | 0.055 |  |  | 4.683 | MV | 1 | 2022-02-02 | 2022-02-02 | B-2027989
485_SDN_15S_W_003 | 2 | 3.2 | 1.2 | 550973 | 1.788 | 0.039 | 0.034 | 0.052 |  |  | 7.223 | HW |  | 2022-02-02 | 2022-02-02 | B-2027989
485_SDN_15S_W_004 | 0 | 1.6 | 1.6 | 551172 | 1.204 | 0.04 | 0.021 | 0.046 |  |  | 8.306 | FW |  | 2022-02-03 | 2022-02-03 | B-2027999
485_SDN_15S_W_004 | 1.6 | 2.1 | 0.5 | 551173 | 0.444 | 0.04 | 0.015 | 0.061 |  |  | 3.557 | MV | 0.5 | 2022-02-03 | 2022-02-03 | B-2027999
485_SDN_15S_W_004 | 2.1 | 2.8 | 0.7 | 551174 | 0.632 | 0.006 | 0.009 | 0.019 |  |  | 6.458 | MV | 0.7 | 2022-02-03 | 2022-02-03 | B-2027999
485_SDN_15S_W_004 | 2.8 | 4.3 | 1.5 | 551175 | 1.284 | 0.042 | 0.011 | 0.025 |  |  | 5.514 | HW |  | 2022-02-03 | 2022-02-03 | B-2027999
485_SDN_15S_W_005 | 0 | 1.1 | 1.1 | 551372 | 3.06 | 0.039 | 0.04 | 0.106 |  |  | 11.212 | FW |  | 2022-02-04 | 2022-02-04 | B-2028010
485_SDN_15S_W_005 | 1.1 | 1.6 | 0.5 | 551373 | 1.472 | 0.03 | 0.055 | 0.169 |  |  | 7.613 | MV | 0.5 | 2022-02-04 | 2022-02-04 | B-2028010
485_SDN_15S_W_005 | 1.6 | 2.4 | 0.8 | 551374 | 1.488 | 0.022 | 0.036 | 0.124 |  |  | 7.442 | MV | 0.8 | 2022-02-04 | 2022-02-04 | B-2028010
485_SDN_15S_W_005 | 2.4 | 3.7 | 1.3 | 551375 | 3.402 | 0.036 | 0.053 | 0.084 |  |  | 12.615 | HW |  | 2022-02-04 | 2022-02-04 | B-2028010
485_SDN_15S_W_006 | 0 | 1.6 | 1.6 | 551571 | 1.648 | 0.066 | 0.044 | 0.091 |  |  | 11.073 | FW |  | 2022-02-07 | 2022-02-07 | B-2028023
485_SDN_15S_W_006 | 1.6 | 2.3 | 0.7 | 551572 | 3.69 | 0.104 | 0.055 | 0.054 |  |  | 25.222 | MV | 0.7 | 2022-02-07 | 2022-02-07 | B-2028023
485_SDN_15S_W_006 | 2.3 | 3.7 | 1.4 | 551573 | 3.44 | 0.084 | 0.542 | 0.537 |  |  | 18.649 | MV | 1.4 | 2022-02-07 | 2022-02-07 | B-2028023
485_SDN_15S_W_006 | 3.7 | 4.2 | 0.5 | 551574 | 5.086 | 0.128 | 0.534 | 0.56 |  |  | 21.609 | HW |  | 2022-02-07 | 2022-02-07 | B-2028023
485_SDN_15S_W_007 | 0 | 0.6 | 0.6 | 552341 | 8.86 | 0.634 | 0.063 | 0.237 |  |  | 75.11 | FW |  | 2022-02-07 | 2022-02-07 | B-2028069
485_SDN_15S_W_007 | 0.6 | 1.5 | 0.9 | 552342 | 8.336 | 0.049 | 0.197 | 0.43 |  |  | 49.037 | MV | 0.9 | 2022-02-07 | 2022-02-07 | B-2028069
485_SDN_15S_W_007 | 1.5 | 2.2 | 0.7 | 552343 | 2.248 | 0.025 | 0.143 | 0.381 |  |  | 20.065 | MV | 0.7 | 2022-02-07 | 2022-02-07 | B-2028069
485_SDN_15S_W_007 | 2.2 | 2.7 | 0.5 | 552344 | 1.156 | 0.002 | 0.024 | 0.141 |  |  | 5.914 | MV | 0.5 | 2022-02-07 | 2022-02-07 | B-2028069
485_SDN_15S_W_007 | 2.7 | 4.2 | 1.5 | 552345 | 1.474 | 0.016 | 0.001 | 0.033 |  |  | 3.85 | HW |  | 2022-02-07 | 2022-02-07 | B-2028069
485_SDN_15S_W_008 | 0 | 2 | 2 | 552752 | 0.78 | 0.052 | 0.066 | 0.196 |  |  | 4.577 | FW |  | 2022-02-09 | 2022-02-09 | B-2028096
485_SDN_15S_W_008 | 2 | 2.8 | 0.8 | 552754 | 2.766 | 0.061 | 0.722 | 0.826 |  |  | 17.246 | MV | 0.8 | 2022-02-09 | 2022-02-09 | B-2028096
485_SDN_15S_W_008 | 2.8 | 3.4 | 0.6 | 552755 | 0.836 | 0.065 | 0.059 | 0.218 |  |  | 3.517 | HW |  | 2022-02-09 | 2022-02-09 | B-2028096
485_SDN_15S_W_009 | 0 | 1.6 | 1.6 | 552888 | 1.912 | 0.034 | 0.029 | 0.11 |  |  | 12.803 | FW |  | 2022-02-10 | 2022-02-10 | B-2028105
485_SDN_15S_W_009 | 1.6 | 2.1 | 0.5 | 552889 | 5.656 | 0.219 | 0.079 | 0.088 |  |  | 26.588 | MV | 0.5 | 2022-02-10 | 2022-02-10 | B-2028105
485_SDN_15S_W_009 | 2.1 | 3.4 | 1.3 | 552890 | 2.87 | 0.055 | 0.049 | 0.152 |  |  | 7.821 | MV | 1.3 | 2022-02-10 | 2022-02-10 | B-2028105
485_SDN_15S_W_009 | 3.4 | 4.2 | 0.8 | 552891 | 0.71 | 0.086 | 0.059 | 0.097 |  |  | 4.047 | HW |  | 2022-02-10 | 2022-02-10 | B-2028105
485_SDN_15S_W_010 | 0 | 1 | 1 | 553489 | 8.22 | 0.299 | 0.084 | 0.414 |  |  | 36.747 | FW |  | 2022-02-12 | 2022-02-12 | B-2028144
485_SDN_15S_W_010 | 1 | 1.8 | 0.8 | 553490 | 8.044 | 0.301 | 0.08 | 0.433 |  |  | 37.677 | MV | 0.8 | 2022-02-12 | 2022-02-12 | B-2028144
485_SDN_15S_W_010 | 1.8 | 2.5 | 0.7 | 553491 | 1.702 | 0.067 | 0.046 | 0.07 |  |  | 7.986 | MV | 0.7 | 2022-02-12 | 2022-02-12 | B-2028144
485_SDN_15S_W_010 | 2.5 | 3.8 | 1.3 | 553492 | 7.91 | 0.033 | 0.142 | 0.24 |  |  | 12.509 | HW |  | 2022-02-12 | 2022-02-12 | B-2028144
485_SDN_15S_W_011 | 0 | 2.4 | 2.4 | 554226 | 1.076 | 0.028 | 0.07 | 0.178 |  |  | 4.243 | FW |  | 2022-02-15 | 2022-02-15 | B-2028189
485_SDN_15S_W_011 | 2.4 | 3.5 | 1.1 | 554227 | 2.466 | 0.351 | 2.039 | 3.163 |  |  | 20.068 | MV | 1.1 | 2022-02-15 | 2022-02-15 | B-2028189
485_SDN_15S_W_011 | 3.5 | 4.1 | 0.6 | 554228 | 0.912 | 0.032 | 0.051 | 0.08 |  |  | 3.201 | MV | 0.6 | 2022-02-15 | 2022-02-15 | B-2028189
485_SDN_15S_W_011 | 4.1 | 4.7 | 0.6 | 554229 | 0.868 | 0.026 | 0.034 | 0.076 |  |  | 3.193 | HW |  | 2022-02-15 | 2022-02-15 | B-2028189
485_SDN_15S_W_012 | 0 | 1.3 | 1.3 | 554435 | 2.118 | 0.153 | 0.074 | 0.276 |  |  | 9.485 | FW |  | 2022-02-16 | 2022-02-16 | B-2028203
485_SDN_15S_W_012 | 1.3 | 2.6 | 1.3 | 554437 | 4.266 | 0.088 | 0.297 | 0.673 |  |  | 21.547 | FW |  | 2022-02-16 | 2022-02-16 | B-2028203
485_SDN_15S_W_012 | 2.6 | 3.8 | 1.2 | 554438 | 4.656 | 0.051 | 0.177 | 0.539 |  |  | 11.162 | MV | 1.2 | 2022-02-16 | 2022-02-16 | B-2028203
485_SDN_15S_W_012 | 3.8 | 4.7 | 0.9 | 554439 | 5.28 | 0.079 | 0.283 | 0.686 |  |  | 20.707 | MV | 0.9 | 2022-02-16 | 2022-02-16 | B-2028203
485_SDN_15S_W_013 | 0 | 1.8 | 1.8 | 554668 | 0.532 | 0.005 | 0.023 | 0.059 |  |  | 0.29 | FW |  | 2022-02-18 | 2022-02-18 | B-2028217
485_SDN_15S_W_013 | 1.8 | 3 | 1.2 | 554669 | 0.2 | 0.007 | 0.02 | 0.073 |  |  | 1.548 | FW |  | 2022-02-18 | 2022-02-18 | B-2028217
485_SDN_15S_W_013 | 3 | 3.6 | 0.6 | 554670 | 2.842 | 0.066 | 0.431 | 0.782 |  |  | 27.242 | MV | 0.6 | 2022-02-18 | 2022-02-18 | B-2028217
485_SDN_15S_W_013 | 3.6 | 4.2 | 0.6 | 554671 | 2.294 | 0.023 | 0.153 | 0.341 |  |  | 12.06 | HW |  | 2022-02-18 | 2022-02-18 | B-2028217
485_SDN_15S_W_014 | 0 | 1 | 1 | 555939 | 2.754 | 0.099 | 0.493 | 4.441 |  |  | 19.313 | FW |  | 2022-02-22 | 2022-02-22 | B-2028278
485_SDN_15S_W_014 | 1 | 1.8 | 0.8 | 555940 | 0.998 | 0.117 | 0.233 | 0.18 |  |  | 6.693 | FW |  | 2022-02-22 | 2022-02-22 | B-2028278
485_SDN_15S_W_014 | 1.8 | 2.6 | 0.8 | 555941 | 2.456 | 0.023 | 0.043 | 0.066 |  |  | 12.52 | FW |  | 2022-02-22 | 2022-02-22 | B-2028278
485_SDN_15S_W_014 | 2.6 | 3.6 | 1 | 555942 | 4.958 | 0.6 | 0.039 | 0.104 |  |  | 31.677 | MV | 1 | 2022-02-22 | 2022-02-22 | B-2028278
485_SDN_15S_W_015
485_SDN_15S_W_016 | 0 | 0.9 | 0.9 | 556623 | 1.11 | 0.071 | 0.156 | 0.542 |  |  | 10.048 | FW |  | 2022-02-25 | 2022-02-25 | B-2028319
485_SDN_15S_W_016 | 0.9 | 2.2 | 1.3 | 556625 | 23.256 | 0.111 | 0.515 | 1 |  |  | 44.361 | MV | 1.3 | 2022-02-25 | 2022-02-25 | B-2028319
485_SDN_15S_W_016 | 2.2 | 4 | 1.8 | 556626 | 2.838 | 0.293 | 0.451 | 1.014 |  |  | 17.583 | HW |  | 2022-02-25 | 2022-02-25 | B-2028319
485_SDN_15S_W_016 | 4 | 4.4 | 0.4 | 556627 | 0.604 | 0.017 | 0.006 | 0.048 |  |  | 4.152 | HW |  | 2022-02-25 | 2022-02-25 | B-2028319
485_SDN_15S_W_017 | 0 | 0.6 | 0.6 | 556898 | 2.222 | 0.094 | 0.045 | 0.242 |  |  | 4.119 | FW |  | 2022-02-26 | 2022-02-26 | B-2028335
485_SDN_15S_W_017 | 0.6 | 1.7 | 1.1 | 556899 | 3.766 | 0.031 | 0.067 | 0.198 |  |  | 11.953 | MV | 1.1 | 2022-02-26 | 2022-02-26 | B-2028335
485_SDN_15S_W_017 | 1.7 | 2.2 | 0.5 | 556900 | 3.816 | 0.025 | 0.056 | 0.162 |  |  | 11.174 | MV | 0.5 | 2022-02-26 | 2022-02-26 | B-2028335
485_SDN_15S_W_017 | 2.2 | 3.6 | 1.4 | 556901 | 4.438 | 0.11 | 0.055 | 0.287 |  |  | 6.153 | HW |  | 2022-02-26 | 2022-02-26 | B-2028335
485_SDN_15S_W_018 | 0 | 1.1 | 1.1 | 557251 | 0.758 | 0.024 | 0.058 | 0.089 |  |  | 7.816 | FW |  | 2022-02-28 | 2022-02-28 | B-2028357
485_SDN_15S_W_018 | 1.1 | 2.4 | 1.3 | 557252 | 0.728 | 0.031 | 0.007 | 0.041 |  |  | 6.256 | MV | 1.3 | 2022-02-28 | 2022-02-28 | B-2028357
485_SDN_15S_W_018 | 2.4 | 2.9 | 0.5 | 557253 | 1.596 | 0.011 | 0.032 | 0.156 |  |  | 8.681 | MV | 0.5 | 2022-02-28 | 2022-02-28 | B-2028357
485_SDN_15S_W_018 | 2.9 | 4 | 1.1 | 557254 | 0.402 | 0.004 | 0.007 | 0.026 |  |  | 1.21 | HW |  | 2022-02-28 | 2022-02-28 | B-2028357
485_SDN_15S_W_019 | 0 | 1.4 | 1.4 | 557592 | 0.364 | 0.051 | 0.031 | 0.037 |  |  | 0.849 | FW |  | 2022-03-01 | 2022-03-01 | B-2028379
485_SDN_15S_W_019 | 1.4 | 2 | 0.6 | 557593 | 0.946 | 0.031 | 0.027 | 0.037 |  |  | 5.043 | MV | 0.6 | 2022-03-01 | 2022-03-01 | B-2028379
485_SDN_15S_W_019 | 2 | 3.6 | 1.6 | 557595 | 0.754 | 0.016 | 0.312 | 0.324 |  |  | 4.675 | HW |  | 2022-03-01 | 2022-03-01 | B-2028379
485_SDN_15S_W_020 | 0 | 0.7 | 0.7 | 557736 | 3.63 | 0.171 | 0.148 | 1.011 |  |  | 19.319 | FW |  | 2022-03-02 | 2022-03-02 | B-2028385
485_SDN_15S_W_020 | 0.7 | 1.7 | 1 | 557737 | 5.704 | 0.363 | 0.618 | 1.379 |  |  | 45.321 | MV | 1 | 2022-03-02 | 2022-03-02 | B-2028385
485_SDN_15S_W_020 | 1.7 | 2.4 | 0.7 | 557738 | 0.632 | 0.017 | 0.019 | 0.112 |  |  | 2.09 | MV | 0.7 | 2022-03-02 | 2022-03-02 | B-2028385
485_SDN_15S_W_020 | 2.4 | 3.1 | 0.7 | 557739 | 0.872 | 0.024 | 0.014 | 0.586 |  |  | 4.144 | HW |  | 2022-03-02 | 2022-03-02 | B-2028385
485_SDN_15S_W_021 | 0 | 1.4 | 1.4 | 558031 | 0.378 | 0.04 | 0.032 | 0.092 |  |  | 2.312 | FW |  | 2022-03-04 | 2022-03-04 | B-2028404
485_SDN_15S_W_021 | 1.4 | 1.8 | 0.4 | 558032 | 8.002 | 1.167 | 1.037 | 1.056 |  |  | 77.335 | MV | 0.4 | 2022-03-04 | 2022-03-04 | B-2028404
485_SDN_15S_W_021 | 1.8 | 3.2 | 1.4 | 558033 | 0.542 | 0.02 | 0.027 | 0.051 |  |  | 3.428 | HW |  | 2022-03-04 | 2022-03-04 | B-2028404
485_SDN_15S_W_021 | 3.2 | 4 | 0.8 | 558034 | 2.882 | 0.045 | 0.022 | 0.076 |  |  | 6.583 | HW |  | 2022-03-04 | 2022-03-04 | B-2028404
485_SDN_15S_W_022
485_SDN_15S_W_023
485_SDN_15S_W_024
485_SDN_15S_W_025
485_SDN_15S_W_026 | 0 | 1.3 | 1.3 | 560507 | 0.476 | 0.03 | 0.008 | 0.27 |  |  | 3.557 | FW |  | 2022-03-16 | 2022-03-16 | B-2028551
485_SDN_15S_W_026 | 1.3 | 1.7 | 0.4 | 560508 | 10.868 | 0.907 | 0.117 | 0.964 |  |  | 42.345 | MV | 0.4 | 2022-03-16 | 2022-03-16 | B-2028551
485_SDN_15S_W_026 | 1.7 | 2.1 | 0.4 | 560509 | 2.814 | 0.071 | 0.49 | 0.578 |  |  | 20.839 | MV | 0.4 | 2022-03-16 | 2022-03-16 | B-2028551
485_SDN_15S_W_026 | 2.1 | 4 | 1.9 | 560510 | 1.438 | 0.005 | 0.034 | 0.072 |  |  | 7.001 | HW |  | 2022-03-16 | 2022-03-16 | B-2028551
485_SDN_15S_W_027 | 0 | 1.8 | 1.8 | 561120 | 0.132 | 0.0025242 | 0.0061167 | 0.0178418 |  |  | 1.68 | FW |  | 2022-03-19 | 2022-03-19 | B-2028591
485_SDN_15S_W_027 | 1.8 | 2.2 | 0.4 | 561121 | 1.404 | 0.041 | 0.091 | 0.0540955 |  |  | 8.871 | MV | 0.4 | 2022-03-19 | 2022-03-19 | B-2028591
485_SDN_15S_W_027 | 2.2 | 2.6 | 0.4 | 561122 | 13.53 | 0.81 | 5.794 | 1.082 |  |  | 96.572 | MV | 0.4 | 2022-03-19 | 2022-03-19 | B-2028591
485_SDN_15S_W_027 | 2.6 | 3.5 | 0.9 | 561123 | 1.616 | 0.108 | 0.192 | 0.056665 |  |  | 11.895 | HW |  | 2022-03-19 | 2022-03-19 | B-2028591
485_SDN_15S_W_028 | 0 | 2.4 | 2.4 | 561228 | 2.964 | 0.0664409 | 0.179 | 0.461 |  |  | 13.373 | FW |  | 2022-03-20 | 2022-03-20 | B-2028597
485_SDN_15S_W_028 | 2.4 | 3 | 0.6 | 561229 | 1.51 | 0.093 | 0.726 | 0.952 |  |  | 17.136 | MV | 0.6 | 2022-03-20 | 2022-03-20 | B-2028597
485_SDN_15S_W_028 | 3 | 3.4 | 0.4 | 561230 | 1.578 | 0.091 | 0.693 | 0.975 |  |  | 16.085 | MV | 0.4 | 2022-03-20 | 2022-03-20 | B-2028597
485_SDN_15S_W_028 | 3.4 | 4.4 | 1 | 561231 | 0.4 | 0.091 | 0.704 | 0.059 |  |  | 17.33 | HW |  | 2022-03-20 | 2022-03-20 | B-2028597

## SURVEY
HOLE-ID | DISTANCE | AZIMUTH | DIP
485_SDN_15S_W_001 | 0 | 58.92 | 0
485_SDN_15S_W_002 | 0 | 64.97 | 0
485_SDN_15S_W_003 | 0 | 31.45 | 0
485_SDN_15S_W_004 | 0 | 31.20 | 0
485_SDN_15S_W_005 | 0 | 38.97 | 0
485_SDN_15S_W_006 | 0 | 52.25 | 0
485_SDN_15S_W_007 | 0 | 52.46 | 0
485_SDN_15S_W_008 | 0 | 59.43 | 0
485_SDN_15S_W_009 | 0 | 52.17 | 0
485_SDN_15S_W_010 | 0 | 48.87 | 0
485_SDN_15S_W_011 | 0 | 40.66 | 0
485_SDN_15S_W_012 | 0 | 35.40 | 0
485_SDN_15S_W_013 | 0 | 38.39 | 0
485_SDN_15S_W_014 | 0 | 34.44 | 0
485_SDN_15S_W_015 | 0 | 37.18 | 0
485_SDN_15S_W_016 | 0 | 35.85 | 0
485_SDN_15S_W_017 | 0 | 35.85 | 0
485_SDN_15S_W_018 | 0 | 28.85 | 0
485_SDN_15S_W_019 | 0 |  | 0
485_SDN_15S_W_020 | 0 |  | 0
485_SDN_15S_W_021 | 0 |  | 0
485_SDN_15S_W_022 | 0 |  | 0
485_SDN_15S_W_023 | 0 |  | 0
485_SDN_15S_W_024 | 0 |  | 0
485_SDN_15S_W_025 | 0 |  | 0
485_SDN_15S_W_026 | 0 |  | 0
485_SDN_15S_W_027 | 0 |  | 0
485_SDN_15S_W_028 | 0 |  | 0

## Sheet1
AREA | ENCODED | LACKING | DATE