## HEADER
HOLE-ID | LOCATIONX | LOCATIONY | LOCATIONZ | LENGTH | LEVEL | AREA | ROCKCODE | SAMP_BY | DATE_SAMP | TENEMENT
485_SDN_60S_W_001 |  |  | 485 | 3.5 | 485 | SDN |  | J. CUYOS | 2021-02-05 | MPSA_225_2005_XI
485_SDN_60S_W_002 |  |  | 485 |  | 485 | SDN |  |  |  | MPSA_225_2005_XI
485_SDN_60S_W_003 |  |  | 485 |  | 485 | SDN |  |  |  | MPSA_225_2005_XI
485_SDN_60S_W_004 |  |  | 485 |  | 485 | SDN |  |  |  | MPSA_225_2005_XI
485_SDN_60S_W_005 |  |  | 485 |  | 485 | SDN |  |  |  | MPSA_225_2005_XI
485_SDN_60S_W_006 |  |  | 485 |  | 485 | SDN |  |  |  | MPSA_225_2005_XI
485_SDN_60S_W_007 |  |  | 485 |  | 485 | SDN |  |  |  | MPSA_225_2005_XI
485_SDN_60S_W_008 |  |  | 485 |  | 485 | SDN |  |  |  | MPSA_225_2005_XI
485_SDN_60S_W_009 |  |  | 485 |  | 485 | SDN |  |  |  | MPSA_225_2005_XI
485_SDN_60S_W_010 |  |  | 485 |  | 485 | SDN |  |  |  | MPSA_225_2005_XI
485_SDN_60S_W_011 |  |  | 485 |  | 485 | SDN |  |  |  | MPSA_225_2005_XI
485_SDN_60S_W_012 |  |  | 485 |  | 485 | SDN |  |  |  | MPSA_225_2005_XI
485_SDN_60S_W_013 |  |  | 485 |  | 485 | SDN |  |  |  | MPSA_225_2005_XI
485_SDN_60S_W_014 |  |  | 485 | 3.3 | 485 | SDN |  | R. PARADIANG/L. BITANG | 2021-04-22 | MPSA_225_2005_XI
485_SDN_60S_W_015 |  |  | 485 |  | 485 | SDN |  |  |  | MPSA_225_2005_XI
485_SDN_60S_W_016 |  |  | 485 |  | 485 | SDN |  |  |  | MPSA_225_2005_XI
SDN_FWS_575_100S_W_048

## ORIG_ASSAY
HOLE-ID | FROM | TO | LENGTH | SAMPLE_NO | AU_G/T | CU_PPM | PB_PPM | ZN_PPM | SG | RE ASSAY | AG_G/T | ROCK_TYPE | MV_WIDTH | LAB_RECVED | LAB_RPRTED | BATCH_NO
485_SDN_60S_W_001 | 0 | 0 | [9 empty] | FW |  | 2021-02-05 | 2021-02-05
485_SDN_60S_W_001 | 0 | 0 | [9 empty] | MV | 0.8 | 2021-02-05 | 2021-02-05
485_SDN_60S_W_001 | 0 | 0 | [9 empty] | HW |  | 2021-02-05 | 2021-02-05
485_SDN_60S_W_002
485_SDN_60S_W_003
485_SDN_60S_W_004
485_SDN_60S_W_005
485_SDN_60S_W_006
485_SDN_60S_W_007
485_SDN_60S_W_008
485_SDN_60S_W_009 | 0 | 1.1 | 1.1 | 491207 | 1.29 | 0.024 | 0.009 | 0.044 | 2.728 |  | 3.057 | FW |  | 2021-03-17 | 2021-03-17 | B-2024582
485_SDN_60S_W_009 | 1.1 | 3.2 | 2.1 | 491208 | 2.618 | 0.025 | 0.01 | 0.044 | 2.778 |  | 5.851 | MV |  | 2021-03-17 | 2021-03-17 | B-2024582
485_SDN_60S_W_009 | 3.2 | 4.2 | 1 | 491209 | 6.348 | 0.066 | 0.121 | 0.459 | 2.87 |  | 45.753 | HW |  | 2021-03-17 | 2021-03-17 | B-2024582
485_SDN_60S_W_010 | 0 | 2.3 | 2.3 | 491406 | 0.548 | 0.023 | 0.003 | 0.031 | 2.678 |  | 1.054 | FW |  | 2021-03-17 | 2021-03-17 | B-2024596
485_SDN_60S_W_010 | 2.3 | 3.1 | 0.8 | 491407 | 8.154 | 0.268 | 0.033 | 0.063 | 2.858 |  | 53.359 | MV | 0.8 | 2021-03-17 | 2021-03-17 | B-2024596
485_SDN_60S_W_010 | 3.1 | 3.5 | 0.4 | 491408 | 7.928 | 0.054 | 0.05 | 0.175 | 2.86 |  | 55.814 | MV | 0.4 | 2021-03-17 | 2021-03-17 | B-2024596
485_SDN_60S_W_010 | 3.5 | 3.9 | 0.4 | 491409 | 3.974 | 0.148 | 0.013 | 0.012 | 2.828 |  | 25.88 | HW |  | 2021-03-17 | 2021-03-17 | B-2024596
485_SDN_60S_W_011
485_SDN_60S_W_012
485_SDN_60S_W_013
485_SDN_60S_W_014 | 0 | 0.6 | 0.6 | 497650 | 1.994 | 0.011 | 0.013 | 0.021 | 2.748 |  | 6.189 | FW |  | 2021-04-22 | 2021-04-22 | B-2024964
485_SDN_60S_W_014 | 0.6 | 1.5 | 0.9 | 497652 | 0.718 | 0.016 | 0.01 | 0.025 | 2.687 |  | 1.421 | MV | 0.9 | 2021-04-22 | 2021-04-22 | B-2024964
485_SDN_60S_W_014 | 1.5 | 3.3 | 1.8 | 497653 | 0.618 | 0.007 | 0.007 | 0.021 | 2.678 |  | 2.599 | HW |  | 2021-04-22 | 2021-04-22 | B-2024964
485_SDN_60S_W_015 | 0 | 1.3 | 1.3 | 506391 | 0.112 | 0.014 | 0.005 | 0.012 | 2.66 |  | 3.198 | FW |  | 2021-06-12 | 2021-06-12 | B-2025498
485_SDN_60S_W_015 | 1.3 | 1.8 | 0.5 | 506392 | 7.21 | 0.167 | 0.015 | 0.011 | 2.852 |  | 44.185 | MV | 0.5 | 2021-06-12 | 2021-06-12 | B-2025498
485_SDN_60S_W_015 | 1.8 | 3.6 | 1.8 | 506393 | 0.496 | 0.02 | 0.006 | 0.008 | 2.698 |  | 6.242 | HW |  | 2021-06-12 | 2021-06-12 | B-2025498
485_SDN_60S_W_016 | 0 | 1.9 | 1.9 | 506755 | [9 empty] | 2021-06-15 | 2021-06-15
485_SDN_60S_W_016 | 1.9 | 2.8 | 0.9 | 506756
485_SDN_60S_W_016 | 2.8 | 3.3 | 0.5 | 506757
Note on L47: Juvi Lou Jovita: -0.180

## SURVEY
HOLE-ID | DISTANCE | AZIMUTH | DIP
485_SDN_60S_W_001 | 0 | 28.91 | 0
485_SDN_60S_W_002
485_SDN_60S_W_003
485_SDN_60S_W_004
485_SDN_60S_W_005
485_SDN_60S_W_006
485_SDN_60S_W_007
485_SDN_60S_W_008
485_SDN_60S_W_009
485_SDN_60S_W_010
485_SDN_60S_W_011
485_SDN_60S_W_012
485_SDN_60S_W_013
485_SDN_60S_W_014
485_SDN_60S_W_015
485_SDN_60S_W_016

## Sheet1
AREA | ENCODED | LACKING | DATE