## HEADER
HOLE-ID | LOCATIONX | LOCATIONY | LOCATIONZ | LENGTH | LEVEL | AREA | ROCKCODE | SAMP_BY | DATE_SAMP | TENEMENT
485_SDN_E_001 | 615328.189 | 815176.732 | 485 | 3.1 | 485 | SDN |  | R. PARADIANG | 2021-02-23 | MPSA_225_2005_XI
485_SDN_E_002 | 615331.749 | 815174.285 | 485 | 3.8 | 485 | SDN |  | R. PARADIANG | 2021-02-25 | MPSA_225_2005_XI
485_SDN_E_003 | 615333.699 | 815172.589 | 485 | 3.3 | 485 | SDN |  | R. PARADIANG | 2021-02-26 | MPSA_225_2005_XI
485_SDN_E_004 | 615334.935 | 815171.270 | 485 |  | 485 | SDN |  |  |  | MPSA_225_2005_XI
485_SDN_E_005 | 615338.218 | 815167.731 | 485 | 3.1 | 485 | SDN |  | R. PARADIANG | 2021-03-19 | MPSA_225_2005_XI
485_SDN_E_006 | 615341.937 | 815164.444 | 485 | 3.7 | 485 | SDN |  | R. PARADIANG | 2021-03-11 | MPSA_225_2005_XI
485_SDN_E_007 | 615344.625 | 815162.825 | 485 | 3.6 | 485 | SDN |  | L. BITANG/ D. ASENA | 2021-04-21 | MPSA_225_2005_XI
485_SDN_E_008 | 615348.972 | 815160.422 | 485 | 4.3 | 485 | SDN |  | R. PARADIANG | 2021-04-26 | MPSA_225_2005_XI
485_SDN_E_009 | 615352.735 | 815158.079 | 485 | 3.2 | 485 | SDN |  | R. PARADIANG | 2021-04-29 | MPSA_225_2005_XI
485_SDN_E_010 | 615358.070 | 815154.192 | 485 | 3 | 485 | SDN |  | R. PARADIANG | 2021-05-07 | MPSA_225_2005_XI
SDN_FWS_575_100S_W_048

## ORIG_ASSAY
HOLE-ID | FROM | TO | LENGTH | SAMPLE_NO | AU_G/T | CU_PPM | PB_PPM | ZN_PPM | SG | RE ASSAY | AG_G/T | ROCK_TYPE | MV_WIDTH | LAB_RECVED | LAB_RPRTED | BATCH_NO
485_SDN_E_001 | 0 | 0.9 | 0.9 | 487706 | 1.716 | 0.11 | 0.009 | 0.033 | 2.758 |  | 4.687 | FW |  | 2021-02-23 | 2021-02-23 | B-2024364
485_SDN_E_001 | 0.9 | 1.5 | 0.6 | 487707 | 23.788 | 0.077 | 0.058 | 0.237 | 2.876 |  | 73.131 | MV | 0.6 | 2021-02-23 | 2021-02-23 | B-2024364
485_SDN_E_001 | 1.5 | 2.3 | 0.8 | 487709 | 1.126 | 0.097 | 0.031 | 0.104 | 2.734 |  | 69.109 | MV | 0.8 | 2021-02-23 | 2021-02-23 | B-2024364
485_SDN_E_001 | 2.3 | 3.1 | 0.8 | 487710 | 1.188 | 0.015 | 0 | 0.014 | 2.748 |  | 4.18 | HW |  | 2021-02-23 | 2021-02-23 | B-2024364
485_SDN_E_002 | 0 | 1.5 | 1.5 | 488026 | 0.236 | 0.006 | 0.009 | 0.015 |  |  | 0.426 | FW |  | 2021-02-25 | 2021-02-25 | B-2024384
485_SDN_E_002 | 1.5 | 2 | 0.5 | 488027 | 39.798 | 0.26 | 0.015 | 0.018 |  |  | 86.043 | MV | 0.5 | 2021-02-25 | 2021-02-25 | B-2024384
485_SDN_E_002 | 2 | 3.1 | 1.1 | 488028 | 15.536 | 0.007 | 0.016 | 0.014 |  |  | 8.445 | MV | 1.1 | 2021-02-25 | 2021-02-25 | B-2024384
485_SDN_E_002 | 3.1 | 3.8 | 0.7 | 488029 | 0.094 | 0.015 | 0.007 | 0.013 |  |  | 2.705 | HW |  | 2021-02-25 | 2021-02-25 | B-2024384
485_SDN_E_003 | 0 | 1 | 1 | 488237 | 0.186 | 0.023 | 0 | 0.01 | 2.665 |  | 2.611 | FW |  | 2021-02-26 | 2021-02-26 | B-2024397
485_SDN_E_003 | 1 | 1.4 | 0.4 | 488238 | 22.31 | 0.123 | 0.032 | 0.039 | 2.887 |  | 29.246 | MV | 0.4 | 2021-02-26 | 2021-02-26 | B-2024397
485_SDN_E_003 | 1.4 | 2.4 | 1 | 488239 | 23.954 | 1.115 | 0.037 | 0.08 | 2.889 |  | 105.606 | MV | 1 | 2021-02-26 | 2021-02-26 | B-2024397
485_SDN_E_003 | 2.4 | 3.3 | 0.9 | 488240 | 0.384 | 0.023 | 0.01 | 0.013 | 2.678 |  | 0.238 | HW |  | 2021-02-26 | 2021-02-26 | B-2024397
485_SDN_E_004
485_SDN_E_005 | 0 | 1 | 1 | 489971 | 0.222 | 0.03 | 0.004 | 0.011 | 2.665 |  | 0 | FW |  | 2021-03-09 | 2021-03-09 | B-2024505
485_SDN_E_005 | 1 | 2.2 | 1.2 | 489972 | 0.294 | 0.02 | 0.002 | 0.009 | 2.678 |  | 0 | FW |  | 2021-03-09 | 2021-03-09 | B-2024505
485_SDN_E_005 | 2.2 | 3.1 | 0.9 | 489973 | 30.502 | 0.187 | 0.042 | 0.09 | 2.878 |  | 132.058 | MV | 0.9 | 2021-03-09 | 2021-03-09 | B-2024505
485_SDN_E_006 | 0 | 1.4 | 1.4 | 490425 | 0.95 | 0.034 | 0.05 | 0.116 | 2.703 |  | 1.516 | FW |  | 2021-03-11 | 2021-03-11 | B-2024525
485_SDN_E_006 | 1.4 | 3.3 | 1.9 | 490426 | 7.168 | 0.057 | 0.076 | 0.346 | 2.8435 |  | 30.071 | MV | 1.9 | 2021-03-11 | 2021-03-11 | B-2024525
485_SDN_E_006 | 3.3 | 3.7 | 0.4 | 490427 | 17.954 | 0.956 | 0.038 | 0.148 | 2.8875 |  | 113.764 | MV | 0.4 | 2021-03-11 | 2021-03-11 | B-2024525
485_SDN_E_007 | 0 | 1.7 | 1.7 | 497432 | 1.478 | 0.038 | 0.094 | 0.171 | 2.731 |  | 9.304 | FW |  | 2021-04-21 | 2021-04-21 | B-2024949
485_SDN_E_007 | 1.7 | 3.1 | 1.4 | 497433 | 5.716 | 0.049 | 0.046 | 0.165 | 2.854 |  | 30.827 | MV | 1.4 | 2021-04-21 | 2021-04-21 | B-2024949
485_SDN_E_007 | 3.1 | 3.6 | 0.5 | 497434 | 7.54 | 0.02 | 0.053 | 0.312 | 2.86 |  | 27.099 | HW |  | 2021-04-21 | 2021-04-21 | B-2024949
485_SDN_E_008 | 0 | 1.8 | 1.8 | 498329 | 3.924 | 0.245 | 0.665 | 2.429015 | 2.829 |  | 23.53 | MV | 1.8 | 2021-04-26 | 2021-04-26 | B-2025006
485_SDN_E_008 | 1.8 | 3.3 | 1.5 | 498330 | 0.168 | 0.025 | 0.021 | 0.094 | 2.655 |  | 0 | MV | 1.5 | 2021-04-26 | 2021-04-26 | B-2025006
485_SDN_E_008 | 3.3 | 4.3 | 1 | 498331 | 5.174 | 0.024 | 0.018 | 0.049 | 2.848 |  | 1.256 | FW |  | 2021-04-26 | 2021-04-26 | B-2025006
485_SDN_E_009 | 0 | 1.2 | 1.2 | 498842 | 0.744 | 0.022 | 0.001 | 0.014 | 2.687 |  | 1.507 | FW |  | 2021-04-29 | 2021-04-29 | B-2025036
485_SDN_E_009 | 1.2 | 2.2 | 1 | 498843 | 11.044 | 0.377 | 0.064 | 0.102 | 2.8446 |  | 49.179 | MV | 1 | 2021-04-29 | 2021-04-29 | B-2025036
485_SDN_E_009 | 2.2 | 3.2 | 1 | 498844 | 33.76 | 0.038 | 0.034 | 0.068 | 2.887 |  | 10.84 | MV | 1 | 2021-04-29 | 2021-04-29 | B-2025036
485_SDN_E_010 | 0 | 0.9 | 0.9 | 500346 | 3.328 | 0.064 | 0.057 | 0.183 | 2.82 |  | 18.474 | MV | 0.9 | 2021-05-07 | 2021-05-07 | B-2025123
485_SDN_E_010 | 0.9 | 2.5 | 1.6 | 500347 | 8.058 | 0.028 | 0.085 | 0.084 | 2.851 |  | 38.724 | HW |  | 2021-05-07 | 2021-05-07 | B-2025123
485_SDN_E_010 | 2.5 | 3 | 0.5 | 500348 | 11.134 | 0.025 | 0.021 | 0.064 | 2.868 |  | 4.38 | HW |  | 2021-05-07 | 2021-05-07 | B-2025123
Note on H5: Luz Barnachea: -0.001
Note on H10: Luz Barnachea: -0.003
Note on L15: Luz Barnachea: -0.35
Note on L16: Luz Barnachea: -0.65
Note on L25: Luz Barnachea: -0.83
Note on L62: Juvi Lou Jovita: -0.180

## SURVEY
HOLE-ID | DISTANCE | AZIMUTH | DIP
485_SDN_E_001 | 0 | 38.52 | 0
485_SDN_E_002 | 0 | 38.56 | 0
485_SDN_E_003 | 0 | 38.23 | 0
485_SDN_E_004 | 0 | 38.54 | 0
485_SDN_E_005 | 0 | 39.88 | 0
485_SDN_E_006 | 0 | 32.30 | 0
485_SDN_E_007 | 0 | 28.59 | 0
485_SDN_E_008 | 0 | 33.11 | 0
485_SDN_E_009 | 0 | 31.86 | 0
485_SDN_E_010 | 0 | 34.63 | 0

## Sheet1
AREA | ENCODED | LACKING | DATE