## HEADER
HOLE-ID | LOCATIONX | LOCATIONY | LOCATIONZ | LENGTH | LEVEL | AREA | ROCKCODE | SAMP_BY | DATE_SAMP | TENEMENT
485_SDN_E_001 | 615328.189 | 815176.732 | 485 | 4.9 | 485 | SDN |  | R. PARADIANG | 2021-03-25 | MPSA_225_2005_XI
485_SDN_E_002 | 615331.749 | 815174.285 | 485 |  | 485 | SDN |  |  |  | MPSA_225_2005_XI
485_SDN_E_003 | 615333.699 | 815172.589 | 485 |  | 485 | SDN |  |  |  | MPSA_225_2005_XI
485_SDN_E_004 | 615334.935 | 815171.270 | 485 |  | 485 | SDN |  |  |  | MPSA_225_2005_XI
485_SDN_E_005 | 615338.218 | 815167.731 | 485 |  | 485 | SDN |  |  |  | MPSA_225_2005_XI
485_SDN_E_006 | 615341.937 | 815164.444 | 485 |  | 485 | SDN |  |  |  | MPSA_225_2005_XI
485_SDN_E_007 | 615344.625 | 815162.825 | 485 | 3.6 | 485 | SDN |  | L. BITANG/ D. ASENA | 2021-04-21 | MPSA_225_2005_XI
485_SDN_E_008 | 615348.972 | 815160.422 | 485 | 4.3 | 485 | SDN |  | R. PARADIANG | 2021-04-26 | MPSA_225_2005_XI
485_SDN_E_009 | 615352.735 | 815158.079 | 485 |  | 485 | SDN |  |  |  | MPSA_225_2005_XI
485_SDN_E_010 | 615358.070 | 815154.192 | 485 |  | 485 | SDN |  |  |  | MPSA_225_2005_XI
SDN_FWS_575_100S_W_048

## ORIG_ASSAY
HOLE-ID | FROM | TO | LENGTH | SAMPLE_NO | AU_G/T | CU_PPM | PB_PPM | ZN_PPM | SG | RE ASSAY | AG_G/T | ROCK_TYPE | MV_WIDTH | LAB_RECVED | LAB_RPRTED | BATCH_NO
485_SDN_E_001 | 0 | 0.6 | 0.6 | 492727 | 1.768 | 0.205 | 0.134 | 0.367 | 2.741 |  | 16.609 | FW |  | 2021-03-25 | 2021-03-25 | B-2024677
485_SDN_E_001 | 0.6 | 2.6 | 2 | 492728 | 0.742 | 0.124 | 0.03 | 0.054 | 2.712 |  | 6.912 | FW |  | 2021-03-25 | 2021-03-25 | B-2024677
485_SDN_E_001 | 2.6 | 4.9 | 2.3 | 492730 | 4.708 | 0.103 | 0.397 | 0.489 | 2.838 |  | 45.429 | MV | 2.3 | 2021-03-25 | 2021-03-25 | B-2024677
485_SDN_E_002
485_SDN_E_003
485_SDN_E_004
485_SDN_E_005
485_SDN_E_006
485_SDN_E_007 | 0 | 1.7 | 1.7 | 497432 | 1.478 | 0.038 | 0.094 | 0.171 | 2.731 |  | 9.304 | FW |  | 2021-04-21 | 2021-04-21 | B-2024949
485_SDN_E_007 | 1.7 | 3.1 | 1.4 | 497433 | 5.716 | 0.049 | 0.046 | 0.165 | 2.854 |  | 30.827 | MV | 1.4 | 2021-04-21 | 2021-04-21 | B-2024949
485_SDN_E_007 | 3.1 | 3.6 | 0.5 | 497434 | 7.54 | 0.02 | 0.053 | 0.312 | 2.86 |  | 27.099 | HW |  | 2021-04-21 | 2021-04-21 | B-2024949
485_SDN_E_008 | 0 | 1.8 | 1.8 | 498329 | 3.924 | 0.245 | 0.665 | 2.429015 | 2.829 |  | 23.53 | MV | 1.8 | 2021-04-26 | 2021-04-26 | B-2025006
485_SDN_E_008 | 1.8 | 3.3 | 1.5 | 498330 | 0.168 | 0.025 | 0.021 | 0.094 | 2.655 |  | -0.828 | MV | 1.5 | 2021-04-26 | 2021-04-26 | B-2025006
485_SDN_E_008 | 3.3 | 4.3 | 1 | 498331 | 5.174 | 0.024 | 0.018 | 0.049 | 2.848 |  | 1.256 | FW |  | 2021-04-26 | 2021-04-26 | B-2025006
485_SDN_E_009 | 0 | 1.2 | 1.2 | 498842 | 0.744 | 0.022 | 0.001 | 0.014 | 2.687 |  | 1.507 | FW |  | 2021-04-29 | 2021-04-29 | B-2025036
485_SDN_E_009 | 1.2 | 2.2 | 1 | 498843 | 11.044 | 0.377 | 0.064 | 0.102 | 2.8446 |  | 49.179 | MV | 1 | 2021-04-29 | 2021-04-29 | B-2025036
485_SDN_E_009 | 2.2 | 3.2 | 1 | 498844 | 33.76 | 0.038 | 0.034 | 0.068 | 2.887 |  | 10.84 | MV | 1 | 2021-04-29 | 2021-04-29 | B-2025036
485_SDN_E_010 | 0 | 0.9 | 0.9 | 500346 | 3.328 | 0.064 | 0.057 | 0.183 | 2.82 |  | 18.474 | MV | 0.9 | 2021-05-07 | 2021-05-07 | B-2025123
485_SDN_E_010 | 0.9 | 2.5 | 1.6 | 500347 | 8.058 | 0.028 | 0.085 | 0.084 | 2.851 |  | 38.724 | HW |  | 2021-05-07 | 2021-05-07 | B-2025123
485_SDN_E_010 | 2.5 | 3 | 0.5 | 500348 | 11.134 | 0.025 | 0.021 | 0.064 | 2.868 |  | 4.38 | HW |  | 2021-05-07 | 2021-05-07 | B-2025123
Note on L51: Juvi Lou Jovita: -0.180

## SURVEY
HOLE-ID | DISTANCE | AZIMUTH | DIP
485_SDN_E_001 | 0 | 38.52 | 0
485_SDN_E_002 | 0 | 38.56 | 0
485_SDN_E_003 | 0 | 38.23 | 0
485_SDN_E_004 | 0 | 38.54 | 0
485_SDN_E_005 | 0 | 39.88 | 0
485_SDN_E_006 | 0 | 32.30 | 0
485_SDN_E_007 | 0 | 28.59 | 0
485_SDN_E_008 | 0 | 33.11 | 0
485_SDN_E_009 | 0 | 31.86 | 0
485_SDN_E_010 | 0 | 34.63 | 0

## Sheet1
AREA | ENCODED | LACKING | DATE