## HEADER
HOLE-ID | LOCATIONX | LOCATIONY | LOCATIONZ | LENGTH | LEVEL | AREA | ROCKCODE | SAMP_BY | DATE_SAMP | TENEMENT
SDN_500_14S_E_001 | 615009.9973 | 815521.0720 | 500 | 2.4 | 500 | SDN |  | D. LAOS | 2021-02-13 | MPSA_225_2005_XI
SDN_500_14S_E_002 | 615011.2237 | 815519.2202 | 500 | 2.3 | 500 | SDN |  | J. BANTAYAN | 2020-08-10 | MPSA_225_2005_XI
SDN_500_14S_E_003 | 615013.9763 | 815517.6135 | 500 |  | 500 | SDN |  |  |  | MPSA_225_2005_XI
SDN_500_14S_E_004 | 615019.2402 | 815514.5292 | 500 |  | 500 | SDN |  |  |  | MPSA_225_2005_XI
SDN_500_14S_E_005 | 615021.2024 | 815513.1677 | 500 |  | 500 | SDN |  |  |  | MPSA_225_2005_XI
SDN_500_14S_E_006 | 615026.3968 | 815509.0173 | 500 |  | 500 | SDN |  |  |  | MPSA_225_2005_XI
SDN_500_14S_E_007 | 615028.4262 | 815507.2563 | 500 |  | 500 | SDN |  |  |  | MPSA_225_2005_XI
SDN_500_14S_E_008 | 615030.6084 | 815505.5897 | 500 |  | 500 | SDN |  |  |  | MPSA_225_2005_XI
SDN_500_14S_E_009 | 615032.5605 | 815504.0591 | 500 | 3.4 | 500 | SDN |  | DCLAOS/BMEMONG | 2021-03-09 | MPSA_225_2005_XI
SDN_500_14S_E_010 | 615034.0153 | 815502.5477 | 500 | 3.3 | 500 | SDN |  | J. CUYOS | 2021-03-11 | MPSA_225_2005_XI
SDN_500_14S_E_011 | 615039.2259 | 815497.1333 | 500 | 3.2 | 500 | SDN |  | J. CUYOS | 2021-03-15 | MPSA_225_2005_XI
SDN_500_14S_E_012 | 615040.4280 | 815495.7786 | 500 | 3.3 | 500 | SDN |  | J. CUYOS | 2021-03-16 | MPSA_225_2005_XI
SDN_500_14S_E_013 | 615042.9664 | 815492.8688 | 500 | 3.3 | 500 | SDN |  | J. CUYOS | 2021-03-18 | MPSA_225_2005_XI
SDN_500_14S_E_014 | 615045.7615 | 815489.9144 | 500 | 3.6 | 500 | SDN |  | J. CUYOS | 2021-03-23 | MPSA_225_2005_XI
SDN_500_14S_E_015 | 615047.9809 | 815488.2477 | 500 | 3.3 | 500 | SDN |  | DCLAOS/BMEMONG | 2021-03-24 | MPSA_225_2005_XI
SDN_500_14S_E_016 | 615049.1109 | 815486.3943 | 500 | 3.5 | 500 | SDN |  | J. CUYOS | 2021-03-25 | MPSA_225_2005_XI
SDN_500_14S_E_017 | 615052.4923 | 815481.3726 | 500 | 2.5 | 500 | SDN |  | J. CUYOS | 2021-03-29 | MPSA_225_2005_XI
SDN_500_14S_E_018 | 615054.0775 | 815477.8825 | 500 | 3 | 500 | SDN |  | J. CUYOS | 2021-04-02 | MPSA_225_2005_XI
SDN_500_14S_E_019 | 615057.0089 | 815475.2710 | 500 | 3.7 | 500 | SDN |  | BBMEMONG | 2021-04-08 | MPSA_225_2005_XI
SDN_500_14S_E_020 | 615062.2213 | 815471.1903 | 500 | 3.4 | 500 | SDN |  | J. CUYOS | 2021-04-16 | MPSA_225_2005_XI
SDN_500_14S_E_021 | 615064.7782 | 815469.6785 | 500 | 3.3 | 500 | SDN |  | J. CUYOS | 2021-04-20 | MPSA_225_2005_XI
SDN_500_14S_E_022 | 615067.7874 | 815467.3966 | 500 | 2.6 | 500 | SDN |  | J. CUYOS | 2021-04-30 | MPSA_225_2005_XI
SDN_500_14S_E_023 | 615072.0911 | 815463.7107 | 500 | 2.9 | 500 | SDN |  | J. CUYOS | 2021-05-04 | MPSA_225_2005_XI
SDN_500_14S_E_024 | 615074.1345 | 815460.9958 | 500 | 3.9 | 500 | SDN |  | J. CUYOS | 2021-05-05 | MPSA_225_2005_XI
SDN_500_14S_E_025 | 615077.2780 | 815457.6937 | 500 | 3 | 500 | SDN |  | J. CUYOS | 2021-05-07 | MPSA_225_2005_XI
SDN_500_14S_E_026 | 615081.0426 | 815455.4325 | 500 | 3.1 | 500 | SDN |  | J. CUYOS | 2021-05-10 | MPSA_225_2005_XI
SDN_500_14S_E_027 | 615082.7353 | 815454.2512 | 500 | 3.6 | 500 | SDN |  | J. CUYOS | 2021-05-11 | MPSA_225_2005_XI
SDN_500_14S_E_028 | 615086.3926 | 815451.0968 | 500 | 3.6 | 500 | SDN |  | DCLAOS/BMEMONG | 2021-05-13 | MPSA_225_2005_XI
SDN_500_14S_E_029 | 615089.7447 | 815449.1684 | 500 | 3.4 | 500 | SDN |  | JGC/RIS/BBM | 2021-05-15 | MPSA_225_2005_XI
SDN_500_14S_E_030 | 615091.4038 | 815447.9504 | 500 | 3.6 | 500 | SDN |  | JGC/RIS/BBM | 2021-05-18 | MPSA_225_2005_XI
SDN_500_14S_E_031 | 615094.3870 | 815446.4575 | 500 | 3.1 | 500 | SDN |  | JGC/RIS/BBM | 2021-05-18 | MPSA_225_2005_XI
SDN_500_14S_E_032 | 615099.4320 | 815442.8374 | 500 | 3.4 | 500 | SDN |  | DCLAOS/BMEMONG | 2021-05-22 | MPSA_225_2005_XI
SDN_500_14S_E_033 | 615102.2133 | 815440.6941 | 500 | 3.8 | 500 | SDN |  | JGC/RIS/BBM | 2021-05-25 | MPSA_225_2005_XI
SDN_500_14S_E_034 | 615105.0237 | 815438.2920 | 500 | 3 | 500 | SDN |  | JGC/RIS/BBM | 2021-05-26 | MPSA_225_2005_XI
SDN_500_14S_E_035 | 615107.2947 | 815436.3597 | 500 | 4.2 | 500 | SDN |  | DCLAOS/BMEMONG | 2021-05-27 | MPSA_225_2005_XI
SDN_500_14S_E_036 | 615109.0554 | 815434.7019 | 500 | 4 | 500 | SDN |  | J. CUYOS | 2021-05-28 | MPSA_225_2005_XI
SDN_500_14S_E_037 | 615111.9334 | 815432.4013 | 500 | 4.2 | 500 | SDN |  | DCLAOS/BMEMONG | 2021-06-01 | MPSA_225_2005_XI
SDN_500_14S_E_038 | 615113.9001 | 815430.7026 | 500 | 3.3 | 500 | SDN |  | J. CUYOS | 2021-06-07 | MPSA_225_2005_XI
SDN_500_14S_E_039 | 615117.4352 | 815427.5114 | 500 | 3.7 | 500 | SDN |  | J. CUYOS | 2021-06-09 | MPSA_225_2005_XI
SDN_500_14S_E_040 | 615118.3626 | 815426.7336 | 500 | 3.1 | 500 | SDN |  | J. CUYOS | 2021-06-15 | MPSA_225_2005_XI
SDN_FWS_575_100S_W_048

## ORIG_ASSAY
HOLE-ID | FROM | TO | LENGTH | SAMPLE_NO | AU_G/T | CU_PPM | PB_PPM | ZN_PPM | SG | RE ASSAY | AG_G/T | ROCK_TYPE | MV_WIDTH | LAB_RECVED | LAB_RPRTED | BATCH_NO
SDN_500_14S_E_001 | 0 | 1.3 | 1.3 | 485903 | 7.244 | 0.013 | 0.064 | 0.147 | 2.858 |  | 3.486 | MV | 1.3 | 2021-02-13 | 2021-02-13 | B-2024263
SDN_500_14S_E_001 | 1.3 | 1.6 | 0.3 | 485905 | 4.17 | 0.109 | 0.028 | 0.126 | 2.841 |  | 22.296 | MV | 0.3 | 2021-02-13 | 2021-02-13 | B-2024263
SDN_500_14S_E_001 | 1.6 | 2.5 | 0.9 | 485906 | 0.588 | 0.031 | 0.155 | 0.424 | 2.678 |  | 1.395 | HW |  | 2021-02-13 | 2021-02-13 | B-2024263
SDN_500_14S_E_001 | 2.5 | 3.1 | 0.6 | 485907 | 2.266 | 0.043 | 0.657 | 0.274 | 2.756 |  | 18.44 | HW |  | 2021-02-13 | 2021-02-13 | B-2024263
SDN_500_14S_E_001 | 3.1 | 3.4 | 0.3 | 485908 | 1.984 | 0.1 | 0.095 | 0.423 | 2.74 |  | 11.359 | HW |  | 2021-02-13 | 2021-02-13 | B-2024263
SDN_500_14S_E_002 | 0 | 2 | 2 | 486216 | 0.642 | 0.006 | 0.0351707 | 0.075 | 2.698 |  | 3.815 | FW |  | 2020-08-10 | 2020-08-10 | B-2024280
SDN_500_14S_E_002 | 2 | 4.2 | 2.2 | 486217 | 0.314 | 0.006 | 0.0320639 | 0.059 | 2.665 |  | 0.552 | FW |  | 2020-08-10 | 2020-08-10 | B-2024280
SDN_500_14S_E_002 | 4.2 | 4.7 | 0.5 | 486218 | 2.748 | 0.022 | 0.0464346 | 0.124 | 2.789 |  | 10.2 | MV | 0.5 | 2020-08-10 | 2020-08-10 | B-2024280
SDN_500_14S_E_003
SDN_500_14S_E_004
SDN_500_14S_E_005
SDN_500_14S_E_006
SDN_500_14S_E_007
SDN_500_14S_E_008
SDN_500_14S_E_009 | 0 | 1.1 | 1.1 | 489963 | 0.44 | 0.004 | 0.009 | 0.021 | 2.678 |  | 2.176 | FW |  | 2021-03-09 | 2021-03-09 | B-2024505
SDN_500_14S_E_009 | 1.1 | 1.7 | 0.6 | 489964 | 7.092 | 0.02 | 0.227 | 0.277 | 2.848 |  | 34.91 | FW |  | 2021-03-09 | 2021-03-09 | B-2024505
SDN_500_14S_E_009 | 1.7 | 2 | 0.3 | 489965 | 11.496 | 0.111 | 0.266 | 0.831 | 2.865 |  | 34.602 | FW |  | 2021-03-09 | 2021-03-09 | B-2024505
SDN_500_14S_E_009 | 2 | 2.4 | 0.4 | 489966 | 1.12 | 0.028 | 0.145 | 0.189 | 2.741 |  | 3.539 | MV | 0.4 | 2021-03-09 | 2021-03-09 | B-2024505
SDN_500_14S_E_009 | 2.4 | 3.4 | 1 | 489967 | 0.8 | 0.017 | 0.026 | 0.032 | 2.689 |  | 2.819 | HW |  | 2021-03-09 | 2021-03-09 | B-2024505
SDN_500_14S_E_010 | 0 | 1.6 | 1.6 | 490245 | 2.384 | 0.028 | 0.028 | 0.036 | 2.776 |  | 14.21 | FW |  | 2021-03-11 | 2021-03-11 | B-2024521
SDN_500_14S_E_010 | 1.6 | 2.2 | 0.6 | 490246 | 4.256 | 0.152 | 0.171 | 0.365 | 2.828 |  | 17.7 | MV | 0.6 | 2021-03-11 | 2021-03-11 | B-2024521
SDN_500_14S_E_010 | 2.2 | 3.3 | 1.1 | 490248 | 0.576 | 0.004 | 0.025 | 0.039 | 2.678 |  | 1.369 | HW |  | 2021-03-11 | 2021-03-11 | B-2024521
SDN_500_14S_E_011 | 0 | 2.4 | 2.4 | 491057 | 0.972 | 0.022 | 0.022 | 0.044 | 2.698 |  | 3.418 | FW |  | 2021-03-15 | 2021-03-15 | B-2024573
SDN_500_14S_E_011 | 2.4 | 2.8 | 0.4 | 491058 | 1.136 | 0.034 | 0.051 | 0.034 | 2.718 |  | 6.932 | MV | 0.4 | 2021-03-15 | 2021-03-15 | B-2024573
SDN_500_14S_E_011 | 2.8 | 3.2 | 0.4 | 491060 | 0.76 | 0.034 | 0.024 | 0.027 | 2.678 |  | 3.441 | HW |  | 2021-03-15 | 2021-03-15 | B-2024573
SDN_500_14S_E_012 | 0 | 2.2 | 2.2 | 491203 | 0.906 | 0.022 | 0.013 | 0.074 | 2.698 |  | 3.76 | FW |  | 2021-03-16 | 2021-03-16 | B-2024582
SDN_500_14S_E_012 | 2.2 | 2.6 | 0.4 | 491204 | 1.174 | 0.008 | 0.062 | 0.196 | 2.728 |  | 5.255 | MV | 0.4 | 2021-03-16 | 2021-03-16 | B-2024582
SDN_500_14S_E_012 | 2.6 | 3.3 | 0.7 | 491206 | 0.406 | 0.007 | 0.026 | 0.039 | 2.665 |  | 1.649 | HW |  | 2021-03-16 | 2021-03-16 | B-2024582
SDN_500_14S_E_013 | 0 | 0.4 | 0.4 | 491531 | 1.5 | 0.007 | 0.026 | 0.021 | 2.728 |  | 8.578 | FW |  | 2021-03-18 | 2021-03-18 | B-2024604
SDN_500_14S_E_013 | 0.4 | 1.8 | 1.4 | 491532 | 0.972 | 0.021 | 0.03 | 0.049 | 2.703 |  | 7.159 | FW |  | 2021-03-18 | 2021-03-18 | B-2024604
SDN_500_14S_E_013 | 1.8 | 2.2 | 0.4 | 491533 | 2.176 | 0.004 | 0.032 | 0.047 | 2.758 |  | 7.427 | MV | 0.4 | 2021-03-18 | 2021-03-18 | B-2024604
SDN_500_14S_E_013 | 2.2 | 3.3 | 1.1 | 491534 | 0.588 | 0.006 | 0.02 | 0.026 | 2.687 |  | 0.344 | HW |  | 2021-03-18 | 2021-03-18 | B-2024604
SDN_500_14S_E_014 | 0 | 2.1 | 2.1 | 492266 | 1.028 | 0.01 | 0.027 | 0.043 | 2.728 |  | 3.594 | FW |  | 2021-03-23 | 2021-03-23 | B-2024649
SDN_500_14S_E_014 | 2.1 | 3.1 | 1 | 492267 | 1.392 | 0.078 | 0.045 | 0.057 | 2.741 |  | 5.006 | MV | 1 | 2021-03-23 | 2021-03-23 | B-2024649
SDN_500_14S_E_014 | 3.1 | 3.6 | 0.5 | 492269 | 0.894 | 0.005 | 0.002 | 0.016 | 2.708 |  | 0.534 | HW |  | 2021-03-23 | 2021-03-23 | B-2024649
SDN_500_14S_E_015 | 0 | 0.7 | 0.7 | 492500 | 0.448 | 0.013 | 0.034 | 0.438 | 2.687 |  | 3.785 | FW |  | 2021-03-24 | 2021-03-24 | B-2024665
SDN_500_14S_E_015 | 0.7 | 1.3 | 0.6 | 492501 | 1 | 0.006 | 0.033 | 0.083 | 2.708 |  | 7.383 | MV | 0.6 | 2021-03-24 | 2021-03-24 | B-2024665
SDN_500_14S_E_015 | 1.3 | 2.3 | 1 | 492502 | 0.946 | 0.037 | 0.011 | 0.036 | 2.698 |  | 4.899 | HW |  | 2021-03-24 | 2021-03-24 | B-2024665
SDN_500_14S_E_015 | 2.3 | 3.3 | 1 | 492503 | 0.448 | 0.005 | 0.005 | 0.032 | 2.678 |  | 0 | HW |  | 2021-03-24 | 2021-03-24 | B-2024665
SDN_500_14S_E_016 | 0 | 1.5 | 1.5 | 492633 | 0.73 | 0.005 | 0.015 | 0.04 | 2.687 |  | 0 | FW |  | 2021-03-25 | 2021-03-25 | B-2024670
SDN_500_14S_E_016 | 1.5 | 2.4 | 0.9 | 492634 | 0.284 | 0.008 | 0.026 | 0.045 | 2.678 |  | 7.629 | MV | 0.9 | 2021-03-25 | 2021-03-25 | B-2024670
SDN_500_14S_E_016 | 2.4 | 3.5 | 1.1 | 492635 | 0.084 | 0.004 | 0.008 | 0.027 | 2.665 |  | 0.06 | HW |  | 2021-03-25 | 2021-03-25 | B-2024670
SDN_500_14S_E_017 | 0 | 1.2 | 1.2 | 493430 | 0.252 | 0.005 | 0.006 | 0.022 | 2.665 |  | 0.723 | FW |  | 2021-03-29 | 2021-03-29 | B-2024719
SDN_500_14S_E_017 | 1.2 | 2.2 | 1 | 493431 | 1.326 | 0.022 | 0.02 | 0.038 | 2.728 |  | 13.739 | MV | 1 | 2021-03-29 | 2021-03-29 | B-2024719
SDN_500_14S_E_017 | 2.2 | 2.5 | 0.3 | 493432 | 0.52 | 0.109 | 0.019 | 0.051 | 2.678 |  | 5.322 | HW |  | 2021-03-29 | 2021-03-29 | B-2024719
SDN_500_14S_E_018 | 0 | 1.4 | 1.4 | 494208 | 0.184 | 0.006 | 0.01 | 0.042 | 2.656 |  | 5.615 | FW |  | 2021-04-02 | 2021-04-02 | B-2024762
SDN_500_14S_E_018 | 1.4 | 1.6 | 0.2 | 494209 | 1.756 | 0.023 | 0.015 | 0.02 | 2.748 |  | 9.25 | MV | 0.2 | 2021-04-02 | 2021-04-02 | B-2024762
SDN_500_14S_E_018 | 1.6 | 3 | 1.4 | 494210 | 1.19 | 0.021 | 0.016 | 0.052 | 2.731 |  | 8.936 | HW |  | 2021-04-02 | 2021-04-02 | B-2024762
SDN_500_14S_E_019 | 0 | 1.3 | 1.3 | 495389 | 0.454 | 0.021 | 0.021 | 0.03 | 2.678 |  | 1.762 | FW |  | 2021-04-08 | 2021-04-08 | B-2024832
SDN_500_14S_E_019 | 1.3 | 2.4 | 1.1 | 495390 | 0.568 | 0.045 | 0.01 | 0.048 | 2.687 |  | 4.502 | FW |  | 2021-04-08 | 2021-04-08 | B-2024832
SDN_500_14S_E_019 | 2.4 | 3.5 | 1.1 | 495391 | 0.912 | 0.104 | -0.008 | 0.014 | 2.698 |  | 1.916 | MV | 1.1 | 2021-04-08 | 2021-04-08 | B-2024832
SDN_500_14S_E_019 | 3.5 | 3.7 | 0.2 | 495392 | 0.96 | 0.015 | -0.005 | 0.046 | 2.703 |  | 5.717 | MV | 0.2 | 2021-04-08 | 2021-04-08 | B-2024832
SDN_500_14S_E_020 | 0 | 0.6 | 0.6 | 496603 | 3.206 | 0.06 | 0.427 | 0.628 | 2.812 |  | 12.865 | FW |  | 2021-04-16 | 2021-04-16 | B-2024901
SDN_500_14S_E_020 | 0.6 | 1.7 | 1.1 | 496604 | 4.05 | 0.068 | 0.121 | 0.144 | 2.828 |  | 16.502 | MV | 1.1 | 2021-04-16 | 2021-04-16 | B-2024901
SDN_500_14S_E_020 | 1.7 | 2.5 | 0.8 | 496605 | 12.316 | 0.019 | 0.006 | 0.025 | 2.87 |  | 0.935 | MV | 0.8 | 2021-04-16 | 2021-04-16 | B-2024901
SDN_500_14S_E_020 | 2.5 | 3.4 | 0.9 | 496606 | 1.274 | 0.014 | 0.008 | 0.032 | 2.722 |  | 2.927 | HW |  | 2021-04-16 | 2021-04-16 | B-2024901
SDN_500_14S_E_021 | 0 | 1.6 | 1.6 | 497159 | 0.228 | 0.01 | 0.008 | 0.016 | 2.665 |  | -0.086 | FW |  | 2021-04-20 | 2021-04-20 | B-2024933
SDN_500_14S_E_021 | 1.6 | 2.6 | 1 | 497160 | 0.936 | 0.102 | 0.005 | 0.037 | 2.698 |  | 2.667 | MV | 1 | 2021-04-20 | 2021-04-20 | B-2024933
SDN_500_14S_E_021 | 2.6 | 3.3 | 0.7 | 497162 | 1.152 | 0.031 | 0.001 | 0.016 | 2.741 |  | 8.054 | MV | 0.7 | 2021-04-20 | 2021-04-20 | B-2024933
SDN_500_14S_E_022 | 0 | 1.1 | 1.1 | 499042 | 0.456 | 0.018 | 0.038 | 0.116 | 2.678 |  | 0 | FW |  | 2021-04-30 | 2021-04-30 | B-2025047
SDN_500_14S_E_022 | 1.1 | 1.5 | 0.4 | 499043 | 2.976 | 0.038 | 0.015 | 0.064 | 2.79 |  | 3.805 | MV | 0.4 | 2021-04-30 | 2021-04-30 | B-2025047
SDN_500_14S_E_022 | 1.5 | 2.6 | 1.1 | 499044 | 0.938 | 0.051 | 0.011 | 0.034 | 2.698 |  | 4.028 | HW |  | 2021-04-30 | 2021-04-30 | B-2025047
SDN_500_14S_E_023 | 0 | 0.7 | 0.7 | 499590 | 1.794 | 0.056211 | 0.0069282 | 0.0346003 | 2.758 |  | 7.893 | FW |  | 2021-05-04 | 2021-05-04 | B-2025078
SDN_500_14S_E_023 | 0.7 | 1.4 | 0.7 | 499592 | 1.872 | 0.122 | 0.0086752 | 0.0267415 | 2.76 |  | 14.867 | MV | 0.7 | 2021-05-04 | 2021-05-04 | B-2025078
SDN_500_14S_E_023 | 1.4 | 2.9 | 1.5 | 499593 | 2.796 | 0.113 | 0.018143 | 0.0541462 | 2.778 |  | 9.723 | HW |  | 2021-05-04 | 2021-05-04 | B-2025078
SDN_500_14S_E_024 | 0 | 1.7 | 1.7 | 499888 | 0.424 | 0.021 | 0.019 | 0.052 | 2.678 |  | 10.902 | FW |  | 2021-05-05 | 2021-05-05 | B-2025097
SDN_500_14S_E_024 | 1.7 | 2.5 | 0.8 | 499889 | 4.494 | 0.181 | 0.193 | 0.489 | 2.8412 |  | 44.347 | FW |  | 2021-05-05 | 2021-05-05 | B-2025097
SDN_500_14S_E_024 | 2.5 | 2.9 | 0.4 | 499890 | 5.892 | 0.114 | 0.245 | 0.378 | 2.859 |  | 37.508 | MV | 0.4 | 2021-05-05 | 2021-05-05 | B-2025097
SDN_500_14S_E_024 | 2.9 | 3.9 | 1 | 499891 | 0.474 | 0.014 | 0.013 | 0.023 | 2.687 |  | 2.408 | HW |  | 2021-05-05 | 2021-05-05 | B-2025097
SDN_500_14S_E_025 | 0 | 1.6 | 1.6 | 500214 | 0.4 | 0.027 | 0.006 | 0.025 | 2.678 |  | 2.791 | FW |  | 2021-05-07 | 2021-05-07 | B-2025116
SDN_500_14S_E_025 | 1.6 | 2.2 | 0.6 | 500215 | 1.654 | 0.07 | 0.196 | 0.275 | 2.724 |  | 20.669 | MV | 0.6 | 2021-05-07 | 2021-05-07 | B-2025116
SDN_500_14S_E_025 | 2.2 | 3 | 0.8 | 500216 | 8.5 | 0.068 | 0.512 | 0.392 | 2.844 |  | 22.516 | HW |  | 2021-05-07 | 2021-05-07 | B-2025116
SDN_500_14S_E_026 | 0 | 1.7 | 1.7 | 500868 | 0.798 | 0.021 | 0.014 | 0.041 | 2.687 |  | 3.536 | FW |  | 2021-05-10 | 2021-05-10 | B-2025154
SDN_500_14S_E_026 | 1.7 | 2.6 | 0.9 | 500869 | 6.156 | 0.025 | 0.124 | 0.253 | 2.84 |  | 34.05 | MV | 0.9 | 2021-05-10 | 2021-05-10 | B-2025154
SDN_500_14S_E_026 | 2.6 | 3.1 | 0.5 | 500871 | 4.794 | 0.155 | 0.024 | 0.052 | 2.831 |  | 19.389 | MV | 0.5 | 2021-05-10 | 2021-05-10 | B-2025154
SDN_500_14S_E_027 | 0 | 1.4 | 1.4 | 501079 | 1.32 | 0.014 | 0.046 | 0.13 | 2.741 |  | 4.978 | FW |  | 2021-05-11 | 2021-05-11 | B-2025168
SDN_500_14S_E_027 | 1.4 | 1.8 | 0.4 | 501081 | 0.196 | 0.024 | 0.058 | 0.114 | 2.655 |  | 7.235 | FW |  | 2021-05-11 | 2021-05-11 | B-2025168
SDN_500_14S_E_027 | 1.8 | 3.1 | 1.3 | 501082 | 1.836 | 0.035 | 0.027 | 0.038 | 2.749 |  | 12.46 | MV | 1.3 | 2021-05-11 | 2021-05-11 | B-2025168
SDN_500_14S_E_027 | 3.1 | 3.6 | 0.5 | 501083 | 1.698 | 0.015 | 0.027 | 0.049 | 2.741 |  | 5.145 | MV | 0.5 | 2021-05-11 | 2021-05-11 | B-2025168
SDN_500_14S_E_028 | 0 | 1.6 | 1.6 | 501464 | 5.986 | 0.12 | 0.139 | 0.203 | 2.849 |  | 33.117 | FW |  | 2021-05-13 | 2021-05-13 | B-2025195
SDN_500_14S_E_028 | 1.6 | 2.6 | 1 | 501465 | 2.078 | 0.076 | 0.066 | 0.104 | 2.758 |  | 11.931 | MV | 1 | 2021-05-13 | 2021-05-13 | B-2025195
SDN_500_14S_E_028 | 2.6 | 3.6 | 1 | 501466 | 0.45 | 0.082 | 0.014 | 0.013 | 2.687 |  | 2.643 | HW |  | 2021-05-13 | 2021-05-13 | B-2025195
SDN_500_14S_E_029 | 0 | 2 | 2 | 501836 | 1.114 | 0.157 | 0.003 | 0.025 | 2.728 |  | 2.117 | FW |  | 2021-05-15 | 2021-05-15 | B-2025215
SDN_500_14S_E_029 | 2 | 2.5 | 0.5 | 501837 | 6.642 | 1.092 | 0.043 | 0.146 | 2.867 |  | 43.259 | MV | 0.5 | 2021-05-15 | 2021-05-15 | B-2025215
SDN_500_14S_E_029 | 2.5 | 3.4 | 0.9 | 501838 | 2.65 | 0.058 | 0.006 | 0.067 | 2.748 |  | 12.912 | MV | 0.9 | 2021-05-15 | 2021-05-15 | B-2025215
SDN_500_14S_E_030 | 0 | 2 | 2 | 502177 | 0.498 | 0.132 | 0.011 | 0.06 | 2.648 |  | 3.814 | FW |  | 2021-05-18 | 2021-05-18 | B-2025236
SDN_500_14S_E_030 | 2 | 2.4 | 0.4 | 502178 | 1.656 | 0.386 | 0.041 | 0.046 | 2.741 |  | 8.519 | MV | 0.4 | 2021-05-18 | 2021-05-18 | B-2025236
SDN_500_14S_E_030 | 2.4 | 3.1 | 0.7 | 502179 | 1.454 | 0.031 | 0.024 | 0.115 | 2.72 |  | 5.364 | MV | 0.7 | 2021-05-18 | 2021-05-18 | B-2025236
SDN_500_14S_E_030 | 3.1 | 3.6 | 0.5 | 502180 | 0.778 | 0.007 | 0.019 | 0.041 | 2.698 |  | 2.402 | HW |  | 2021-05-18 | 2021-05-18 | B-2025236
SDN_500_14S_E_031 | 0 | 1.4 | 1.4 | 502577 | 0.73 | 0.285 | -0.003 | 0.022 | 2.687 |  | 6.64 | FW |  | 2021-05-20 | 2021-05-20 | B-2025260
SDN_500_14S_E_031 | 1.4 | 1.6 | 0.2 | 502578 | 0.536 | 0.007 | 0.028 | 0.037 | 2.678 |  | 2.008 | MV | 0.2 | 2021-05-20 | 2021-05-20 | B-2025260
SDN_500_14S_E_031 | 1.6 | 2.2 | 0.6 | 502579 | 12.518 | 0.241 | 0.095 | 0.123 | 2.859 |  | 55.939 | MV | 0.6 | 2021-05-20 | 2021-05-20 | B-2025260
SDN_500_14S_E_031 | 2.2 | 3.1 | 0.9 | 502580 | 2.514 | 0.028 | 0.108 | 0.244 | 2.776 |  | 19.426 | HW |  | 2021-05-20 | 2021-05-20 | B-2025260
SDN_500_14S_E_032 | 0 | 1.4 | 1.4 | 503040 | 0.164 | 0.0116873 | 0.0070309 | 0.0517099 | 2.667 |  | 1.015 | FW |  | 2021-05-22 | 2021-05-22 | B-2025288
SDN_500_14S_E_032 | 1.4 | 2 | 0.6 | 503041 | 8.044 | 0.99 | 0.297 | 0.333 | 2.849 |  | 41.337 | MV | 0.6 | 2021-05-22 | 2021-05-22 | B-2025288
SDN_500_14S_E_032 | 2 | 2.8 | 0.8 | 503043 | 24.764 | 0.081 | 0.384 | 0.732 | 2.876 |  | 123.803 | MV | 0.8 | 2021-05-22 | 2021-05-22 | B-2025288
SDN_500_14S_E_032 | 2.8 | 3.4 | 0.6 | 503044 | 2.6 | 0.035 | 0.0161879 | 0.0478814 | 2.758 |  | 12.974 | HW |  | 2021-05-22 | 2021-05-22 | B-2025288
SDN_500_14S_E_033 | 0 | 1.6 | 1.6 | 503388 | 5.194 | 0.02 | 0.025 | 0.064 | 2.849 |  | 2.638 | FW |  | 2021-05-25 | 2021-05-25 | B-2025313
SDN_500_14S_E_033 | 1.6 | 2.4 | 0.8 | 503389 | 4.756 | 1.038 | 0.131 | 0.422 | 2.84 |  | 49.842 | MV | 0.8 | 2021-05-25 | 2021-05-25 | B-2025313
SDN_500_14S_E_033 | 2.4 | 3.1 | 0.7 | 503390 | 6.42 | 0.105 | 0.12 | 0.325 | 2.855 |  | 25.976 | MV | 0.7 | 2021-05-25 | 2021-05-25 | B-2025313
SDN_500_14S_E_033 | 3.1 | 3.8 | 0.7 | 503391 | 2.418 | 0.033 | 0.023 | 0.065 | 2.758 |  | 10.92 | HW |  | 2021-05-25 | 2021-05-25 | B-2025313
SDN_500_14S_E_034 | 0 | 1.9 | 1.9 | 503561 | 1.008 | 0.009 | 0.085 | 0.122 | 2.723 |  | 0.796 | FW |  | 2021-05-26 | 2021-05-26 | B-2025325
SDN_500_14S_E_034 | 1.9 | 2.4 | 0.5 | 503562 | 2.16 | 0.367 | 0.083 | 0.03 | 2.741 |  | 9.314 | MV | 0.5 | 2021-05-26 | 2021-05-26 | B-2025325
SDN_500_14S_E_034 | 2.4 | 3 | 0.6 | 503563 | 1.668 | 0.026 | 0.203 | 0.438 | 2.729 |  | 8.95 | MV | 0.6 | 2021-05-26 | 2021-05-26 | B-2025325
SDN_500_14S_E_035 | 0 | 1.9 | 1.9 | 503805 | 0.934 | 0.174 | 0.02 | 0.03 | 2.708 |  | 3.979 | FW |  | 2021-05-27 | 2021-05-27 | B-2025339
SDN_500_14S_E_035 | 1.9 | 2.5 | 0.6 | 503806 | 1.322 | 0.299 | 0.032 | 0.027 | 2.731 |  | 9.041 | MV | 0.6 | 2021-05-27 | 2021-05-27 | B-2025339
SDN_500_14S_E_035 | 2.5 | 3.1 | 0.6 | 503807 | 2.348 | 0.079 | 0.053 | 0.073 | 2.748 |  | 14.632 | MV | 0.6 | 2021-05-27 | 2021-05-27 | B-2025339
SDN_500_14S_E_035 | 3.1 | 4.2 | 1.1 | 503808 | 0.474 | 0.085 | 0.021 | 0.045 | 2.687 |  | 3.043 | HW |  | 2021-05-27 | 2021-05-27 | B-2025339
SDN_500_14S_E_036 | 0 | 1.5 | 1.5 | 503926 | 0.388 | 0.02 | 0.035 | 0.121 | 2.69 |  | 0 | FW |  | 2021-05-28 | 2021-05-28 | B-2025346
SDN_500_14S_E_036 | 1.5 | 2.5 | 1 | 503927 | 1.26 | 0.813 | 0.018 | 0.017 | 2.74 |  | 3.938 | MV | 1 | 2021-05-28 | 2021-05-28 | B-2025346
SDN_500_14S_E_036 | 2.5 | 2.9 | 0.4 | 503929 | 2.68 | 0.456 | 0.012 | 0.021 | 2.778 |  | 11.039 | MV | 0.4 | 2021-05-28 | 2021-05-28 | B-2025346
SDN_500_14S_E_036 | 2.9 | 4 | 1.1 | 503930 | 0.506 | 0.019 | 0.014 | 0.038 | 2.698 |  | 0 | HW |  | 2021-05-28 | 2021-05-28 | B-2025346
SDN_500_14S_E_037 | 0 | 1.1 | 1.1 | 504559 | 0.134 | 0.005 | 0.021 | 0.022 | 2.65 |  | 0.328 | FW |  | 2021-06-01 | 2021-06-01 | B-2025386
SDN_500_14S_E_037 | 1.1 | 2.2 | 1.1 | 504560 | 0.164 | 0.018 | 0.007 | 0.036 | 2.655 |  | 1.04 | MV | 1.1 | 2021-06-01 | 2021-06-01 | B-2025386
SDN_500_14S_E_037 | 2.2 | 2.4 | 0.2 | 504561 | 1.572 | 0.05 | 0.063 | 0.095 | 2.751 |  | 11.74 | MV | 0.2 | 2021-06-01 | 2021-06-01 | B-2025386
SDN_500_14S_E_037 | 2.4 | 4.2 | 1.8 | 504562 | 0.532 | 0.04 | 0.05 | 0.154 | 2.687 |  | 2.954 | HW |  | 2021-06-01 | 2021-06-01 | B-2025386
SDN_500_14S_E_038 | 0 | 1.9 | 1.9 | 505535 | 0.478 | 0.07 | 0.222 | 0.485 | 2.687 |  | 4.787 | FW |  | 2021-06-07 | 2021-06-07 | B-2025449
SDN_500_14S_E_038 | 1.9 | 2.1 | 0.2 | 505536 | 2.342 | 0.04 | 0.068 | 0.183 | 2.776 |  | 10.72 | MV | 0.2 | 2021-06-07 | 2021-06-07 | B-2025449
SDN_500_14S_E_038 | 2.1 | 3.3 | 1.2 | 505537 | 0.18 | 0.007 | 0.003 | 0.048 | 2.655 |  | 0.357 | HW |  | 2021-06-07 | 2021-06-07 | B-2025449
SDN_500_14S_E_039 | 0 | 1.7 | 1.7 | 505889 | 0.596 | 0.002 | 0.004 | 0.009 | 2.678 |  | 1.139 | FW |  | 2021-06-09 | 2021-06-09 | B-2025472
SDN_500_14S_E_039 | 1.7 | 2 | 0.3 | 505890 | 1.118 | 0.009 | 0.039 | 0.1 | 2.712 |  | 5.496 | MV | 0.3 | 2021-06-09 | 2021-06-09 | B-2025472
SDN_500_14S_E_039 | 2 | 3.7 | 1.7 | 505891 | 0.718 | 0.001 | 0.007 | 0.008 | 2.688 |  | 1.288 | HW |  | 2021-06-09 | 2021-06-09 | B-2025472
SDN_500_14S_E_040 | 0 | 1.6 | 1.6 | 506681 | 0.316 | 0.01 | 0.018 | 0.033 | 2.687 |  | 0.084 | FW |  | 2021-06-15 | 2021-06-15 | B-2025521
SDN_500_14S_E_040 | 1.6 | 1.8 | 0.2 | 506683 | 0.418 | 0.002 | 0.005 | 0.01 | 2.691 |  | 1.152 | MV | 0.2 | 2021-06-15 | 2021-06-15 | B-2025521
SDN_500_14S_E_040 | 1.8 | 3.1 | 1.3 | 506684 | 0.504 | 0.013 | 0.03 | 0.056 | 2.698 |  | 1.877 | HW |  | 2021-06-15 | 2021-06-15 | B-2025521
Note on L40: Luz Barnachea: -0.845
Note on L41: Luz Barnachea: -1.439
Note on L61: Luz Barnachea: -0.519
Note on L110: Luz Barnachea: -1.59
Note on L113: Luz Barnachea: -0.51

## SURVEY
HOLE-ID | DISTANCE | AZIMUTH | DIP
SDN_500_14S_E_001 | 0 | 43.60 | 0
SDN_500_14S_E_002 | 0 | 40.24 | 0
SDN_500_14S_E_003 | 0 | 33.23 | 0
SDN_500_14S_E_004 | 0 | 38.12 | 0
SDN_500_14S_E_005 | 0 | 37.37 | 0
SDN_500_14S_E_006 | 0 | 38.56 | 0
SDN_500_14S_E_007 | 0 | 38.28 | 0
SDN_500_14S_E_008 | 0 | 41.18 | 0
SDN_500_14S_E_009 | 0 | 41.85 | 0
SDN_500_14S_E_010 | 0 | 43.32 | 0
SDN_500_14S_E_011 | 0 | 47.13 | 0
SDN_500_14S_E_012 | 0 | 47.62 | 0
SDN_500_14S_E_013 | 0 | 48.35 | 0
SDN_500_14S_E_014 | 0 | 45.24 | 0
SDN_500_14S_E_015 | 0 | 49.58 | 0
SDN_500_14S_E_016 | 0 | 54.65 | 0
SDN_500_14S_E_017 | 0 | 56.07 | 0
SDN_500_14S_E_018 | 0 | 49.22 | 0
SDN_500_14S_E_019 | 0 | 47.82 | 0
SDN_500_14S_E_020 | 0 | 35.44 | 0
SDN_500_14S_E_021 | 0 | 36.05 | 0
SDN_500_14S_E_022 | 0 | 39.48 | 0
SDN_500_14S_E_023 | 0 | 43.49 | 0
SDN_500_14S_E_024 | 0 | 43.93 | 0
SDN_500_14S_E_025 | 0 | 36.20 | 0
SDN_500_14S_E_026 | 0 | 35.93 | 0
SDN_500_14S_E_027 | 0 | 36.50 | 0
SDN_500_14S_E_028 | 0 | 39.14 | 0
SDN_500_14S_E_029 | 0 | 35.73 | 0
SDN_500_14S_E_030 | 0 | 33.33 | 0
SDN_500_14S_E_031 | 0 | 34.14 | 0
SDN_500_14S_E_032 | 0 | 37.68 | 0
SDN_500_14S_E_033 | 0 | 36.80 | 0
SDN_500_14S_E_034 | 0 | 39.83 | 0
SDN_500_14S_E_035 | 0 | 41.91 | 0
SDN_500_14S_E_036 | 0 | 42.30 | 0
SDN_500_14S_E_037 | 0 | 38.90 | 0
SDN_500_14S_E_038 | 0 | 41.34 | 0
SDN_500_14S_E_039 | 0 | 41.38 | 0
SDN_500_14S_E_040 | 0 | 40.07 | 0

## Sheet1
AREA | ENCODED | LACKING | DATE