## HEADER
HOLE-ID | LOCATIONX | LOCATIONY | LOCATIONZ | LENGTH | LEVEL | AREA | ROCKCODE | SAMP_BY | DATE_SAMP | TENEMENT
515_SDN_117S_E_001 | 615793.2712 | 814849.3452 | 515 | 4.6 | 515 | SDN |  | R.YBANEZ/O.SUNGANGA | 2021-07-28 | MPSA_225_2005_XI
515_SDN_117S_E_002 | 615793.6206 | 814853.2281 | 515 | 7 | 515 | SDN |  | E.FAUSTINO/R.PARADIANG | 2021-07-29 | MPSA_225_2005_XI
515_SDN_117S_E_003 | 615804.5656 | 814842.1130 | 515 | 3.5 | 515 | SDN |  | D.ASENA | 2021-08-03 | MPSA_225_2005_XI
515_SDN_117S_E_004 | 615808.7168 | 814840.0906 | 515 | 3.1 | 515 | SDN |  | E.FAUSTINO/R.PARADIANG | 2021-08-05 | MPSA_225_2005_XI
515_SDN_117S_E_005 | 615812.5097 | 814838.0316 | 515 | 3.5 | 515 | SDN |  | L.BITANG/D.ASENA | 2021-08-06 | MPSA_225_2005_XI
515_SDN_117S_E_006 | 615814.1224 | 814836.7782 | 515 | 3.4 | 515 | SDN |  | R.YBANEZ/O.SUNGANGA | 2021-08-07 | MPSA_225_2005_XI
515_SDN_117S_E_007 | 615815.8370 | 814835.7287 | 515 | 3.3 | 515 | SDN |  | L.BITANG/D.ASENA | 2021-08-08 | MPSA_225_2005_XI
515_SDN_117S_E_008 | 615817.4993 | 814834.5385 | 515 | 3.6 | 515 | SDN |  | R.YBANEZ/O.SUNGANGA | 2021-08-10 | MPSA_225_2005_XI
515_SDN_117S_E_009 | 615820.8277 | 814831.7290 | 515 | 3.6 | 515 | SDN |  | R.YBANEZ/O.SUNGANGA | 2021-08-29 | MPSA_225_2005_XI
515_SDN_117S_E_010 | 615822.8086 | 814829.9908 | 515 | 3.6 | 515 | SDN |  | L.BITANG/D.ASENA | 2021-09-01 | MPSA_225_2005_XI
515_SDN_117S_E_011 | 615825.9991 | 814827.6006 | 515 | 3.5 | 515 | SDN |  | R.YBANEZ/O.SUNGANGA | 2021-09-03 | MPSA_225_2005_XI
515_SDN_117S_E_012 | 615828.4907 | 814825.6875 | 515 | 3.4 | 515 | SDN |  | E.FAUSTINO/R.PARADIANG | 2021-09-04 | MPSA_225_2005_XI
515_SDN_117S_E_013 | 615831.8944 | 814823.4480 | 515 | 3.8 | 515 | SDN |  | L.BITANG/D.ASENA | 2021-09-08 | MPSA_225_2005_XI
515_SDN_117S_E_014 | 615833.8964 | 814822.5948 | 515 | 3.7 | 515 | SDN |  | O.SUNGANGA | 2021-09-08 | MPSA_225_2005_XI
515_SDN_117S_E_015 | 615835.5453 | 814821.5946 | 515 | 3.9 | 515 | SDN |  | O.SUNGANGA | 2021-09-09 | MPSA_225_2005_XI
515_SDN_117S_E_016 | 615838.0809 | 814819.7937 | 515 | 4 | 515 | SDN |  | O.SUNGANGA | 2021-09-10 | MPSA_225_2005_XI
515_SDN_117S_E_017 | 615841.4109 | 814817.5832 | 515 | 4.6 | 515 | SDN |  | L.BITANG/D.ASENA | 2021-09-13 | MPSA_225_2005_XI
515_SDN_117S_E_018 | 615843.6244 | 814816.2302 | 515 | 2.7 | 515 | SDN |  | L.BITANG/D.ASENA | 2021-09-14 | MPSA_225_2005_XI
515_SDN_117S_E_019 | 615848.6099 | 814812.8868 | 515 | 4.7 | 515 | SDN |  | C.CALIBADAN | 2021-09-16 | MPSA_225_2005_XI
515_SDN_117S_E_020 | 615853.5503 | 814812.9160 | 515 | 6.5 | 515 | SDN |  | AJB | 2021-09-21 | MPSA_225_2005_XI
515_SDN_117S_E_021 | 615856.9365 | 814812.1274 | 515 | 3.9 | 515 | SDN |  | C.CALIBADAN | 2021-09-27 | MPSA_225_2005_XI
515_SDN_117S_E_022 | 615860.7261 | 814811.1121 | 515 | 2.6 | 515 | SDN |  | C.CALIBADAN | 2021-09-28 | MPSA_225_2005_XI
515_SDN_117S_E_023 | 615864.7322 | 814809.8659 | 515 | 3.2 | 515 | SDN |  | C.CALIBADAN | 2021-09-28 | MPSA_225_2005_XI
515_SDN_117S_E_024 | 615872.0333 | 814810.4763 | 515 | 3.1 | 515 | SDN |  | E.FAUSTINO/R.PARADIANG | 2021-10-04 | MPSA_225_2005_XI
515_SDN_117S_E_025 | 615875.4497 | 814809.7282 | 515 | 3.9 | 515 | SDN |  | R.YBANEZ/O.SUNGANGA | 2021-10-06 | MPSA_225_2005_XI
515_SDN_117S_E_026 | 615880.5599 | 814808.921 | 515 | 3.2 | 515 | SDN |  | R.YBANEZ/O.SUNGANGA | 2021-10-08 | MPSA_225_2005_XI
515_SDN_117S_E_027 | 615885.7362 | 814808.1702 | 515 | 3.7 | 515 | SDN |  | L.BITANG/D.ASENA | 2021-10-11 | MPSA_225_2005_XI
515_SDN_117S_E_028 | 615890.04 | 814806.5916 | 515 | 3.4 | 515 | SDN |  | R.YBANEZ/O.SUNGANGA | 2021-10-21 | MPSA_225_2005_XI
515_SDN_117S_E_029 | 615892.1878 | 814805.9742 | 515 | 4 | 515 | SDN |  | R.YBANEZ/O.SUNGANGA | 2021-10-22 | MPSA_225_2005_XI
515_SDN_117S_E_030 | 615893.3038 | 814805.2123 | 515 | 4.1 | 515 | SDN |  | R.YBANEZ/O.SUNGANGA | 2021-10-23 | MPSA_225_2005_XI
515_SDN_117S_E_031 | 615896.9648 | 814804.5028 | 515 | 3.1 | 515 | SDN |  | R.YBANEZ/O.SUNGANGA | 2021-10-24 | MPSA_225_2005_XI
515_SDN_117S_E_032 | 615899.3668 | 814803.8316 | 515 | 3.2 | 515 | SDN |  | E.FAUSTINO/R.PARADIANG | 2021-10-28 | MPSA_225_2005_XI
515_SDN_117S_E_033 | 615905.1302 | 814800.9697 | 515 | 3.4 | 515 | SDN |  | L.BITANG/D.ASENA | 2021-11-08 | MPSA_225_2005_XI
515_SDN_117S_E_034 | 615909.3565 | 814798.4633 | 515 | 3.2 | 515 | SDN |  | L.BITANG/D.ASENA | 2021-11-09 | MPSA_225_2005_XI
515_SDN_117S_E_035 | 615911.5323 | 814796.6442 | 515 | 3.6 | 515 | SDN |  | L.BITANG/D.ASENA | 2021-11-11 | MPSA_225_2005_XI
515_SDN_117S_E_036 | 615918.7972 | 814792.7578 | 515 | 3.5 | 515 | SDN |  | L.BITANG/D.ASENA | 2021-12-23 | MPSA_225_2005_XI
515_SDN_117S_E_037 | 615921.8458 | 814792.6743 | 515 |  | 515 | SDN |  |  |  | MPSA_225_2005_XI
SDN_FWS_575_100S_W_048

## ORIG_ASSAY
HOLE-ID | FROM | TO | LENGTH | SAMPLE_NO | AU_G/T | CU_PPM | PB_PPM | ZN_PPM | SG | RE ASSAY | AG_G/T | ROCK_TYPE | MV_WIDTH | LAB_RECVED | LAB_RPRTED | BATCH_NO
515_SDN_117S_E_001 | 0 | 0.4 | 0.9 | 513920 | 0.656 | 0.012 | 0.009 | 0.027 | 2.71 |  | 3.167 | FW |  | 2021-07-28 | 2021-07-28 | B-2025972
515_SDN_117S_E_001 | 0.4 | 2.7 | 2.3 | 513921 | 1.534 | 0.096 | 0.014 | 0.069 | 2.748 |  | 16.41 | FW |  | 2021-07-28 | 2021-07-28 | B-2025972
515_SDN_117S_E_001 | 2.7 | 3.9 | 1.2 | 513923 | 2.912 | 0.167 | 0.052 | 0.256 | 2.784 |  | 20.284 | MV | 1.2 | 2021-07-28 | 2021-07-28 | B-2025972
515_SDN_117S_E_001 | 3.9 | 4.6 | 0.7 | 513924 | 12.03 | 1.222 | 0.066 | 0.671 | 2.897 |  | 70.341 | MV | 0.7 | 2021-07-28 | 2021-07-28 | B-2025972
515_SDN_117S_E_002 | 0 | 1 | 1 | 514180 | 4.026 | 0.01 | 0.025 | 0.03 | 2.834 |  | 0.385 | FW |  | 2021-07-29 | 2021-07-29 | B-2025985
515_SDN_117S_E_002 | 1 | 2.1 | 1.1 | 514181 | 1.52 | 0.131 | 0.017 | 0.052 | 2.741 |  | 11.06 | FW |  | 2021-07-29 | 2021-07-29 | B-2025985
515_SDN_117S_E_002 | 2.1 | 3.8 | 1.7 | 514182 | 4.838 | 0.133 | 0.07 | 0.077 | 2.85 |  | 47.665 | FW |  | 2021-07-29 | 2021-07-29 | B-2025985
515_SDN_117S_E_002 | 3.8 | 6 | 2.2 | 514183 | 0.304 | 0.013 | 0.014 | 0.022 | 2.691 |  | 0.616 | FW |  | 2021-07-29 | 2021-07-29 | B-2025985
515_SDN_117S_E_002 | 6 | 7 | 1 | 514184 | 10.122 | 0.45 | 0.518 | 0.871 | 2.908 |  | 94.747 | MV | 1 | 2021-07-29 | 2021-07-29 | B-2025985
515_SDN_117S_E_003 | 0 | 1.9 | 1.9 | 514960 | 0.182 | 0.006 | 0.003 | 0.009 |  |  | 0.802 | FW |  | 2021-08-03 | 2021-08-03 | B-2026029
515_SDN_117S_E_003 | 1.9 | 2.6 | 0.7 | 514961 | 0.374 | 0.026 | 0.008 | 0.025 | 2.647 |  | 2.528 | MV | 0.7 | 2021-08-03 | 2021-08-03 | B-2026029
515_SDN_117S_E_003 | 2.6 | 2.9 | 0.3 | 514962 | 11.174 | 0.063 | 0.176 | 0.416 | 2.88 |  | 84.713 | MV | 0.3 | 2021-08-03 | 2021-08-03 | B-2026029
515_SDN_117S_E_003 | 2.9 | 3.5 | 0.6 | 514963 | 2.402 | 0.015 | 0.118 | 0.333 | 2.771 |  | 12.33 | MV | 0.6 | 2021-08-03 | 2021-08-03 | B-2026029
515_SDN_117S_E_004 | 0 | 0.3 | 0.3 | 515347 | 0.478 | 0.031 | 0.025 | 0.025 | 2.694 |  | 5.868 | FW |  | 2021-08-05 | 2021-08-05 | B-2026050
515_SDN_117S_E_004 | 0.3 | 1.3 | 1 | 515349 | 0.84 | 0.032 | 0.063 | 0.154 | 2.712 |  | 8.001 | FW |  | 2021-08-05 | 2021-08-05 | B-2026050
515_SDN_117S_E_004 | 1.3 | 2.3 | 1 | 515350 | 0.298 | 0.013 | 0.028 | 0.038 | 2.684 |  | 2.573 | FW |  | 2021-08-05 | 2021-08-05 | B-2026050
515_SDN_117S_E_004 | 2.3 | 3.1 | 0.8 | 515351 | 3.338 | 0.098 | 0.608 | 0.924 | 2.849 |  | 41.758 | MV | 0.8 | 2021-08-05 | 2021-08-05 | B-2026050
515_SDN_117S_E_005 | 0 | 1.4 | 1.4 | 515571 | 2.356 | 0.05 | 0.099 | 0.32 | 2.749 |  | 18.469 | FW |  | 2021-08-06 | 2021-08-06 | B-2026064
515_SDN_117S_E_005 | 1.4 | 2.2 | 0.8 | 515572 | 5.826 | 0.091 | 0.494 | 0.954 | 2.858 |  | 59.615 | MV | 0.8 | 2021-08-06 | 2021-08-06 | B-2026064
515_SDN_117S_E_005 | 2.2 | 2.6 | 0.4 | 515573 | 25 | 0.083 | 0.698 | 0.914 | 2.921 |  | 39.472 | MV | 0.4 | 2021-08-06 | 2021-08-06 | B-2026064
515_SDN_117S_E_005 | 2.6 | 3.5 | 0.9 | 515574 | 1.546 | 0.045 | 0.039 | 0.035 | 2.748 |  | 2.484 | HW |  | 2021-08-06 | 2021-08-06 | B-2026064
515_SDN_117S_E_006 | 0 | 1.1 | 1.1 | 515732 | 0.412 | 0.012 | 0.008 | 0.033 | 2.688 |  | 3.749 | FW |  | 2021-08-07 | 2021-08-07 | B-2026075
515_SDN_117S_E_006 | 1.1 | 2.2 | 1.1 | 515734 | 4.536 | 0.135 | 0.515 | 0.939 | 2.851 |  | 49.281 | MV | 1.1 | 2021-08-07 | 2021-08-07 | B-2026075
515_SDN_117S_E_006 | 2.2 | 3.4 | 1.2 | 515735 | 0.11 | 0.011 | 0.016 | 0.026 | 2.649 |  | 0.088 | HW |  | 2021-08-07 | 2021-08-07 | B-2026075
515_SDN_117S_E_007 | 0 | 0.9 | 0.9 | 515781 | 0.28 | 0.024 | 0.016 | 0.052 | 2.677 |  | 2.122 | FW |  | 2021-08-08 | 2021-08-08 | B-2026079
515_SDN_117S_E_007 | 0.9 | 1.6 | 0.7 | 515782 | 2.46 | 0.024 | 0.045 | 0.063 | 2.758 |  | 21.364 | MV | 0.7 | 2021-08-08 | 2021-08-08 | B-2026079
515_SDN_117S_E_007 | 1.6 | 1.9 | 0.3 | 515784 | 7.636 | 0.129 | 0.358 | 0.535 | 2.861 |  | 41.293 | MV | 0.3 | 2021-08-08 | 2021-08-08 | B-2026079
515_SDN_117S_E_007 | 1.9 | 3.3 | 1.4 | 515785 | 0.614 | 0.025 | 0.018 | 0.032 | 2.691 |  | 3.235 | HW |  | 2021-08-08 | 2021-08-08 | B-2026079
515_SDN_117S_E_008 | 0 | 0.6 | 0.6 | 516124 | 0.528 | 0.007 | 0.022 | 0.088 | 2.687 |  | 2.142 | FW |  | 2021-08-10 | 2021-08-10 | B-2026101
515_SDN_117S_E_008 | 0.6 | 1.4 | 0.8 | 516125 | 2.548 | 0.035 | 0.18 | 0.313 | 2.77 |  | 22.731 | MV | 0.8 | 2021-08-10 | 2021-08-10 | B-2026101
515_SDN_117S_E_008 | 1.4 | 2 | 0.6 | 516126 | 2.338 | 0.054 | 0.241 | 0.579 | 2.761 |  | 18.206 | MV | 0.6 | 2021-08-10 | 2021-08-10 | B-2026101
515_SDN_117S_E_008 | 2 | 3.6 | 1.6 | 516127 | 0.402 | 0.008 | 0.024 | 0.029 | 2.678 |  | 1.41 | HW |  | 2021-08-10 | 2021-08-10 | B-2026101
515_SDN_117S_E_009 | 0 | 0.8 | 0.8 | 555081 | 0.358 | 0.008 | 0.03 | 0.45 | 2.689 |  | 2.37 | FW |  | 2021-08-29 | 2021-08-29 | B-2026283
515_SDN_117S_E_009 | 0.8 | 1.8 | 1 | 555082 | 5.196 | 0.045 | 0.199 | 0.491 | 2.824 |  | 58.232 | MV | 1 | 2021-08-29 | 2021-08-29 | B-2026283
515_SDN_117S_E_009 | 1.8 | 2.1 | 0.3 | 555084 | 4.956 | 0.036 | 0.173 | 0.625 | 2.816 |  | 8.708 | MV | 0.3 | 2021-08-29 | 2021-08-29 | B-2026283
515_SDN_117S_E_009 | 2.1 | 3.6 | 1.5 | 555085 | 0.86 | 0.036 | 0.009 | 0.033 | 2.698 |  | 4.928 | HW |  | 2021-08-29 | 2021-08-29 | B-2026283
515_SDN_117S_E_010 | 0 | 1.8 | 1.8 | 520303 | 14.118 | 0.011 | 0.005 | 0.017 | 2.895 |  | 1.659 | FW |  | 2021-09-01 | 2021-09-01 | B-2026309
515_SDN_117S_E_010 | 1.8 | 2.7 | 0.9 | 520305 | 7.18 | 0.04 | 0.165 | 0.693 | 2.85 |  | 36.551 | MV | 0.9 | 2021-09-01 | 2021-09-01 | B-2026309
515_SDN_117S_E_010 | 2.7 | 3.6 | 0.9 | 520306 | 0.698 | 0.083 | 0.016 | 0.033 | 2.708 |  | 3.994 | HW |  | 2021-09-01 | 2021-09-01 | B-2026309
515_SDN_117S_E_011 | 0 | 1.2 | 1.2 | 520644 | 0.618 | 0.026 | 0.012 | 0.033 | 2.703 |  | 3.793 | FW |  | 2021-09-03 | 2021-09-03 | B-2026329
515_SDN_117S_E_011 | 1.2 | 2.3 | 1.1 | 520645 | 6.606 | 0.044 | 0.326 | 0.595 | 2.861 |  | 74.575 | MV | 1.1 | 2021-09-03 | 2021-09-03 | B-2026329
515_SDN_117S_E_011 | 2.3 | 3.1 | 0.8 | 520646 | 6.484 | 0.164 | 0.129 | 0.192 | 2.84 |  | 43.618 | MV | 0.8 | 2021-09-03 | 2021-09-03 | B-2026329
515_SDN_117S_E_011 | 3.1 | 3.5 | 0.4 | 520647 | 0.22 | 0.019 | 0.005 | 0.021 | 2.684 |  | 1.094 | HW |  | 2021-09-03 | 2021-09-03 | B-2026329
515_SDN_117S_E_012 | 0 | 1.2 | 1.2 | 521159 | 1.08 | 0.084 | 0.008 | 0.024 |  |  | 3.556 | FW |  | 2021-09-04 | 2021-09-04 | B-2026360
515_SDN_117S_E_012 | 1.2 | 2.5 | 1.3 | 521160 | 0.65 | 0.055 | 0.012 | 0.037 |  |  | 4.373 | FW |  | 2021-09-04 | 2021-09-04 | B-2026360
515_SDN_117S_E_012 | 2.5 | 3.1 | 0.6 | 521162 | 1.424 | 0.047 | 0.025 | 0.077 |  |  | 21.47 | MV | 0.6 | 2021-09-04 | 2021-09-04 | B-2026360
515_SDN_117S_E_012 | 3.1 | 3.4 | 0.3 | 521163 | 3.784 | 0.142 | 0.026 | 0.044 |  |  | 26.291 | MV | 0.3 | 2021-09-04 | 2021-09-04 | B-2026360
515_SDN_117S_E_013 | 0 | 1.2 | 1.2 | 521431 | 0.31 | 0.069 | 0.006 | 0.04 |  |  | 2.28 | FW |  | 2021-09-08 | 2021-09-08 | B-2026381
515_SDN_117S_E_013 | 1.2 | 2.2 | 1 | 521432 | 10.31 | 0.619 | 0.098 | 0.134 |  |  | 46.37 | MV | 1 | 2021-09-08 | 2021-09-08 | B-2026381
515_SDN_117S_E_013 | 2.2 | 2.6 | 0.4 | 521433 | 2.89 | 0.054 | 0.1 | 0.328 |  |  | 20.7 | MV | 0.4 | 2021-09-08 | 2021-09-08 | B-2026381
515_SDN_117S_E_013 | 2.6 | 3.8 | 1.2 | 521434 | 0.36 | 0.012 | 0.008 | 0.033 |  |  | 1.35 | HW |  | 2021-09-08 | 2021-09-08 | B-2026381
515_SDN_117S_E_014 | 0 | 1.1 | 1.1 | 521609 | 1.168 | 0.049 | 0.193 | 0.052 |  |  | 12.092 | FW |  | 2021-09-08 | 2021-09-08 | B-2026391
515_SDN_117S_E_014 | 1.1 | 2.2 | 1.1 | 521610 | 1.218 | 0.048 | 0.105 | 0.046 |  |  | 11.781 | MV | 1.1 | 2021-09-08 | 2021-09-08 | B-2026391
515_SDN_117S_E_014 | 2.2 | 2.7 | 0.5 | 521611 | 4.014 | 0.131 | 0.236 | 0.458 |  |  | 41.104 | MV | 0.5 | 2021-09-08 | 2021-09-08 | B-2026391
515_SDN_117S_E_014 | 2.7 | 3.7 | 1 | 521612 | 0.498 | 0.055 | 0.005 | 0.026 |  |  | 2.599 | HW |  | 2021-09-08 | 2021-09-08 | B-2026391
515_SDN_117S_E_015 | 0 | 0.9 | 0.9 | 521733 | 0.526 | 0.007 | 0.026 | 0.105 |  |  | 3.111 | FW |  | 2021-09-09 | 2021-09-09 | B-2026398
515_SDN_117S_E_015 | 0.9 | 2.7 | 1.8 | 521735 | 10.12 | 0.007 | 0.079 | 0.067 |  |  | 59.417 | MV | 1.8 | 2021-09-09 | 2021-09-09 | B-2026398
515_SDN_117S_E_015 | 2.7 | 3.1 | 0.4 | 521736 | 6.434 | 0.095 | 0.194 | 0.508 |  |  | 34.997 | MV | 0.4 | 2021-09-09 | 2021-09-09 | B-2026398
515_SDN_117S_E_015 | 3.1 | 3.9 | 0.8 | 521737 | 1.132 | 0.007 | 0.003 | 0.029 |  |  | 2.099 | HW |  | 2021-09-09 | 2021-09-09 | B-2026398
515_SDN_117S_E_016 | 0 | 1 | 1 | 521936 | 0.282 | 0.012 | 0.002 | 0.03 |  |  | 2.676 | FW |  | 2021-09-10 | 2021-09-10 | B-2026491
515_SDN_117S_E_016 | 1 | 2 | 1 | 521937 | 1.524 | 0.032 | 0.039 | 0.123 |  |  | 12.229 | FW |  | 2021-09-10 | 2021-09-10 | B-2026491
515_SDN_117S_E_016 | 2 | 3 | 1 | 521938 | 3.456 | 0.352 | 0.698 | 1.287 |  |  | 62.804 | MV | 1 | 2021-09-10 | 2021-09-10 | B-2026491
515_SDN_117S_E_016 | 3 | 4 | 1 | 521939 | 0.294 | 0.006 | 0.013 | 0.095 |  |  | 0.406 | HW |  | 2021-09-10 | 2021-09-10 | B-2026491
515_SDN_117S_E_017 | 0 | 1.4 | 1.4 | 522558 | 4.44 | 0.049 | 0.011 | 0.167 |  |  | 1.59 | FW |  | 2021-09-13 | 2021-09-13 | B-2026448
515_SDN_117S_E_017 | 1.4 | 2.4 | 1 | 522559 | 0.79 | 0.023 | 0.058 | 0.325 |  |  | 4.62 | MV | 1 | 2021-09-13 | 2021-09-13 | B-2026448
515_SDN_117S_E_017 | 2.4 | 3 | 0.6 | 522560 | 4 | 0.145 | 0.269 | 0.867 |  |  | 50.36 | MV | 0.6 | 2021-09-13 | 2021-09-13 | B-2026448
515_SDN_117S_E_017 | 3 | 3.6 | 0.6 | 522561 | 0.63 | 0.035 | 0.042 | 0.139 |  |  | 3.33 | HW |  | 2021-09-13 | 2021-09-13 | B-2026448
515_SDN_117S_E_017 | 3.6 | 4.6 | 1 | 522562 | 0.14 | 0.037 | 0.011 | 0.04 |  |  | 0.59 | HW |  | 2021-09-13 | 2021-09-13 | B-2026448
515_SDN_117S_E_018 | 0 | 0.8 | 0.8 | 522763 | 2.39 | 0.058 | 0.33 | 0.749 |  |  | 21.22 | MV | 0.8 | 2021-09-14 | 2021-09-14 | B-2026460
515_SDN_117S_E_018 | 0.8 | 1.5 | 0.7 | 522764 | 3 | 0.13 | 0.296 | 0.632 |  |  | 26.64 | MV | 0.7 | 2021-09-14 | 2021-09-14 | B-2026460
515_SDN_117S_E_018 | 1.5 | 2.1 | 0.6 | 522765 | 6.9 | 0.216 | 0.547 | 1.007 |  |  | 71.49 | MV | 0.6 | 2021-09-14 | 2021-09-14 | B-2026460
515_SDN_117S_E_018 | 2.1 | 2.7 | 0.6 | 522766 | 0.46 | 0.031 | 0.014 | 0.051 |  |  | 2.77 | HW |  | 2021-09-14 | 2021-09-14 | B-2026460
515_SDN_117S_E_019 | 0 | 0.9 | 0.9 | 523653 | 0.978 | 0.059 | 0.142 | 0.497 |  |  | 10.62 | FW |  | 2021-09-19 | 2021-09-19 | B2026512
515_SDN_117S_E_019 | 0.9 | 2.8 | 1.9 | 523654 | 0.876 | 0.018 | 0.086 | 0.2 |  |  | 5.91 | FW |  | 2021-09-19 | 2021-09-19 | B2026512
515_SDN_117S_E_019 | 2.8 | 3.8 | 1 | 523655 | 1.212 | 0.014 | 0.026 | 0.07 |  |  | 6.225 | MV | 1 | 2021-09-19 | 2021-09-19 | B2026512
515_SDN_117S_E_019 | 3.8 | 4.7 | 0.9 | 523657 | 4.05 | 0.836 | 0.1 | 0.355 |  |  | 47.344 | MV | 0.9 | 2021-09-19 | 2021-09-19 | B2026512
515_SDN_117S_E_020 | 0 | 0.9 | 0.9 | 523996 | 0.77 | 0.007 | 0.004 | 0.026 |  |  | 0.72 | FW |  | 9/212021 | 9/212021 | B-2026533
515_SDN_117S_E_020 | 0.9 | 2.6 | 1.7 | 523997 | 1.46 | 0.019 | 0.061 | 0.078 |  |  | 11.21 | FW |  | 9/212021 | 9/212021 | B-2026533
515_SDN_117S_E_020 | 2.6 | 4.7 | 2.1 | 523998 | 2.14 | 0.035 | 0.074 | 0.115 |  |  | 16.39 | FW |  | 9/212021 | 9/212021 | B-2026533
515_SDN_117S_E_020 | 4.7 | 5.5 | 0.8 | 523999 | 5.45 | 0.064 | 0.128 | 0.422 |  |  | 34.4 | MV | 0.8 | 9/212021 | 9/212021 | B-2026533
515_SDN_117S_E_020 | 5.5 | 6.5 | 1 | 524000 | 3.88 | 0.055 | 0.035 | 0.052 |  |  | 24.63 | MV | 1 | 9/212021 | 9/212021 | B-2026533
515_SDN_117S_E_021 | 0 | 1.6 | 1.6 | 525135 | 1.468 | 0.037 | 0.087 | 0.148 |  |  | 8.889 | FW |  | 2021-09-27 | 2021-09-27 | B-2026606
515_SDN_117S_E_021 | 1.6 | 2.3 | 0.7 | 525136 | 6.28 | 0.074 | 0.167 | 0.32 |  |  | 26.787 | MV | 0.7 | 2021-09-27 | 2021-09-27 | B-2026606
515_SDN_117S_E_021 | 2.3 | 3.9 | 1.6 | 525138 | 0.384 | 0.028 | 0.012 | 0.033 |  |  | 1.707 | HW |  | 2021-09-27 | 2021-09-27 | B-2026606
515_SDN_117S_E_022 | 0 | 1 | 1 | 525379 | 0.186 | 0.011 | 0.008 | 0.038 |  |  | 3.025 | FW |  | 2021-09-28 | 2021-09-28 | B-2026621
515_SDN_117S_E_022 | 1 | 1.3 | 0.3 | 525380 | 6.004 | 0.483 | 0.079 | 0.32 |  |  | 45.629 | MV | 0.3 | 2021-09-28 | 2021-09-28 | B-2026621
515_SDN_117S_E_022 | 1.3 | 2.6 | 1.3 | 525381 | 0.86 | 0.026 | 0.004 | 0.02 |  |  | 9.723 | HW |  | 2021-09-28 | 2021-09-28 | B-2026621
515_SDN_117S_E_023 | 0 | 1.9 | 1.9 | 525611 | 0.366 | 0.006 | 0.028 | 0.048 |  |  | 3.795 | FW |  | 2021-09-29 | 2021-09-29 | B-2026635
515_SDN_117S_E_023 | 1.9 | 2.6 | 0.7 | 525613 | 5.616 | 0.124 | 0.185 | 0.37 |  |  | 26.698 | MV | 0.7 | 2021-09-29 | 2021-09-29 | B-2026635
515_SDN_117S_E_023 | 2.6 | 3.2 | 0.6 | 525614 | 2.73 | 0.02 | 0.017 | 0.025 |  |  | 6.656 | HW |  | 2021-09-29 | 2021-09-29 | B-2026635
515_SDN_117S_E_024 | 0 | 1.2 | 1.2 | 526559 | 0.52 | 0.01 | 0.031 | 0.188 |  |  | 4.56 | FW |  | 2021-10-04 | 2021-10-04 | B-2026685
515_SDN_117S_E_024 | 1.2 | 2 | 0.8 | 526560 | 0.79 | 0.04 | 0.005 | 0.009 |  |  | 7.98 | FW |  | 2021-10-04 | 2021-10-04 | B-2026685
515_SDN_117S_E_024 | 2 | 3.1 | 1.1 | 526561 | 5.24 | 0.128 | 0.016 | 0.023 |  |  | 11.96 | MW | 1.1 | 2021-10-04 | 2021-10-04 | B-2026685
515_SDN_117S_E_025 | 0 | 1.1 | 1.1 | 526906 | 1.08 | 0.024 | 0.051 | 0.121 |  |  | 6.92 | FW |  | 2021-10-06 | 2021-10-06 | B-2026705
515_SDN_117S_E_025 | 1.1 | 1.5 | 0.4 | 526907 | 2.76 | 0.05 | 0.144 | 0.321 |  |  | 19.883 | MV | 0.4 | 2021-10-06 | 2021-10-06 | B-2026705
515_SDN_117S_E_025 | 1.5 | 1.8 | 0.3 | 526908 | 2.21 | 0.033 | 0.005 | 0.014 |  |  | 2.88 | FW |  | 2021-10-06 | 2021-10-06 | B-2026705
515_SDN_117S_E_025 | 1.8 | 3.2 | 1.4 | 526909 | 1.98 | 0.031 | 0.005 | 0.014 |  |  | 1.46 | FW |  | 2021-10-06 | 2021-10-06 | B-2026705
515_SDN_117S_E_025 | 3.2 | 3.9 | 0.7 | 526910 | 2.7 | 0.017 | 0.01 | 0.017 |  |  | 10.27 | FW |  | 2021-10-06 | 2021-10-06 | B-2026705
515_SDN_117S_E_026 | 0 | 1.1 | 1.1 | 527316 | 0.16 | 0.037 | 0.016 | 0.082 |  |  | 0.855 | FW |  | 2021-10-08 | 2021-10-08 | B-2026730
515_SDN_117S_E_026 | 1.1 | 1.5 | 0.4 | 527318 | 2.99 | 0.167 | 0.137 | 0.53 |  |  | 29.27 | MV | 0.4 | 2021-10-08 | 2021-10-08 | B-2026730
515_SDN_117S_E_026 | 1.5 | 1.8 | 0.3 | 527319 | 0.67 | 0.03 | 0.008 | 0.031 |  |  | 0.92 | HW |  | 2021-10-08 | 2021-10-08 | B-2026730
515_SDN_117S_E_026 | 1.8 | 3.2 | 1.4 | 527320 | 1.68 | 0.065 | 0.077 | 0.086 |  |  | 11.35 | HW |  | 2021-10-08 | 2021-10-08 | B-2026730
515_SDN_117S_E_027 | 0 | 1.8 | 1.8 | 527853 | 0.02 | 0.008 | 0.015 | 0.027 |  |  | 0.39 | FW |  | 2021-10-11 | 2021-10-11 | B-2026764
515_SDN_117S_E_027 | 1.8 | 3 | 1.2 | 527854 | 3.6 | 0.046 | 0.101 | 0.535 |  |  | 22.75 | MV | 1.2 | 2021-10-11 | 2021-10-11 | B-2026764
515_SDN_117S_E_027 | 3 | 3.7 | 0.7 | 527855 | 34.81 | 0.231 | 0.652 | 1.19 |  |  | 140.21 | HW |  | 2021-10-11 | 2021-10-11 | B-2026764
515_SDN_117S_E_028 | 0 | 1 | 1 | 531688 | 0.59 | 0.032 | 0.009 | 0.057 |  |  | 2.72 | HW |  | 2021-10-21 | 2021-10-21 | B-2026880
515_SDN_117S_E_028 | 1 | 1.6 | 0.6 | 531689 | 6.86 | 0.102 | 0.085 | 0.357 |  |  | 37.91 | MV | 0.6 | 2021-10-21 | 2021-10-21 | B-2026880
515_SDN_117S_E_028 | 1.6 | 3.4 | 1.8 | 531690 | 2.47 | 0.035 | 0.01 | 0.193 |  |  | 9.65 | FW |  | 2021-10-21 | 2021-10-21 | B-2026880
515_SDN_117S_E_029 | 0 | 1.7 | 1.7 | 531835 | 1.32 | 0.076 | 0.02 | 0.077 |  |  | 9.7 | HW |  | 2021-10-22 | 2021-10-22 | B-2026892
515_SDN_117S_E_029 | 1.7 | 2.7 | 1 | 531836 | 9.48 | 0.203 | 0.618 | 0.889 |  |  | 61.37 | MV | 1 | 2021-10-22 | 2021-10-22 | B-2026892
515_SDN_117S_E_029 | 2.7 | 4 | 1.3 | 531837 | 1.08 | 0.031 | 0.002 | 0.07 |  |  | 5.08 | FW |  | 2021-10-22 | 2021-10-22 | B-2026892
515_SDN_117S_E_030 | 0 | 1.7 | 1.7 | 532056 | 0.47 | 0.034 | 0.016 | 0.042 |  |  | 3.2 | HW |  | 2021-10-23 | 2021-10-23 | B-2026906
515_SDN_117S_E_030 | 1.7 | 2.7 | 1 | 532057 | 17.64 | 0.245 | 1.62 | 3.369 |  |  | 170.03 | MV | 1 | 2021-10-23 | 2021-10-23 | B-2026906
515_SDN_117S_E_030 | 2.7 | 4.1 | 1.4 | 532058 | 1.26 | 0.06 | 0.007 | 0.038 |  |  | 5.02 | FW |  | 2021-10-23 | 2021-10-23 | B-2026906
515_SDN_117S_E_031 | 0 | 1.7 | 1.7 | 532171 | 1.95 | 0.103 | 0.079 | 0.099 |  |  | 14 | FW |  | 2021-10-24 | 2021-10-24 | B-2026912
515_SDN_117S_E_031 | 1.7 | 2 | 0.3 | 532172 | 17.17 | 0.199 | 0.896 | 1.329 |  |  | 100.64 | MV | 0.3 | 2021-10-24 | 2021-10-24 | B-2026912
515_SDN_117S_E_031 | 2 | 3.1 | 1.1 | 532174 | 0.81 | 0.09 | 0 | 0.063 |  |  | 6.02 | HW |  | 2021-10-24 | 2021-10-24 | B-2026912
515_SDN_117S_E_032 | 0 | 0.8 | 0.8 | 532836 | 0.54 | 0.035 | 0.013 | 0.04 |  |  | 2.94 | HW |  | 2021-10-28 | 2021-10-28 | B-2026953
515_SDN_117S_E_032 | 0.8 | 1.8 | 1 | 532837 | 1.79 | 0.02 | 0.012 | 0.044 |  |  | 11.07 | MV | 1 | 2021-10-28 | 2021-10-28 | B-2026953
515_SDN_117S_E_032 | 1.8 | 2.8 | 1 | 532838 | 5.44 | 0.122 | 0.549 | 1.044 |  |  | 48.34 | MV | 1 | 2021-10-28 | 2021-10-28 | B-2026953
515_SDN_117S_E_032 | 2.8 | 3.2 | 0.4 | 532839 | 1.32 | 0.012 | 0.019 | 0.068 |  |  | 3.83 | FW |  | 2021-10-28 | 2021-10-28 | B-2026953
515_SDN_117S_E_033 | 0 | 1 | 1 | 534481 | 0.506 | 0.053 | 0.012 | 0.047 |  |  | 3.288 | FW |  | 2021-11-08 | 2021-11-08 | B-2027056
515_SDN_117S_E_033 | 1 | 2.7 | 1.7 | 534482 | 3.19 | 0.064 | 0.026 | 0.061 |  |  | 15.66 | MV | 1.7 | 2021-11-08 | 2021-11-08 | B-2027056
515_SDN_117S_E_033 | 2.7 | 3.4 | 0.7 | 534483 | 8.304 | 0.064 | 0.051 | 0.117 |  |  | 32.103 | MV | 0.7 | 2021-11-08 | 2021-11-08 | B-2027056
515_SDN_117S_E_034 | 0 | 0.5 | 0.5 | 534754 | 8.872 | 0.066 | 0.162 | 0.65 |  |  | 41.172 | MV | 0.5 | 2021-11-09 | 2021-11-09 | B-2027071
515_SDN_117S_E_034 | 0.5 | 2.3 | 1.8 | 534755 | 0.688 | 0.012 | 0.002 | 0.138 |  |  | 3.749 | MV | 1.8 | 2021-11-09 | 2021-11-09 | B-2027071
515_SDN_117S_E_034 | 2.3 | 3.2 | 0.9 | 534756 | 6.676 | 0.179 | 1.238 | 0.753 |  |  | 51.644 | MV | 0.9 | 2021-11-09 | 2021-11-09 | B-2027071
515_SDN_117S_E_035 | 0 | 0.4 | 0.4 | 535317 | 1.134 | 0.078 | 0.01 | 0.03 |  |  | 4.709 | MV | 0.4 | 2021-11-11 | 2021-11-11 | B-2027103
515_SDN_117S_E_035 | 0.4 | 2.9 | 2.5 | 535319 | 1.838 | 0.071 | 0.0049779 | 0.021 |  |  | 5.994 | MV | 2.5 | 2021-11-11 | 2021-11-11 | B-2027103
515_SDN_117S_E_035 | 2.9 | 3.6 | 0.7 | 535320 | 3.086 | 0.077 | 0.014 | 0.016 |  |  | 17.526 | MV | 0.7 | 2021-11-11 | 2021-11-11 | B-2027103
515_SDN_117S_E_036 | 0 | 1.1 | 1.1 | 543130 | 1.806 | 0.088 | 0.014 | 0.021 |  |  | 19.511 | FW |  | 2021-12-23 | 2021-12-23 | B-2027576
515_SDN_117S_E_036 | 1.1 | 3.5 | 2.4 | 543131 | 0.974 | 0.042 | 0.011 | 0.038 |  |  | 8.908 | MV | 2.4 | 2021-12-23 | 2021-12-23 | B-2027576
515_SDN_117S_E_037

## SURVEY
HOLE-ID | DISTANCE | AZIMUTH | DIP
515_SDN_117S_E_024 | 0 | 11 | 0
515_SDN_117S_E_025 | 0 | 6 | 0
515_SDN_117S_E_026 | 0 | 9 | 0
515_SDN_117S_E_027 | 0 | 12 | 0
515_SDN_117S_E_028 | 0 | 18 | 0
515_SDN_117S_E_029 | 0 | 17 | 0
515_SDN_117S_E_030 | 0 | 20 | 0
515_SDN_117S_E_031 | 0 | 12 | 0
515_SDN_117S_E_032 | 0 | 20 | 0
515_SDN_117S_E_033 | 0 | 21 | 0
515_SDN_117S_E_034 | 0 | 24 | 0
515_SDN_117S_E_035 | 0 | 41 | 0
515_SDN_117S_E_036 | 0 | 10 | 0
515_SDN_117S_E_037 | 0 | 1 | 0

## Sheet1
AREA | ENCODED | LACKING | DATE