## HEADER
HOLE-ID | LOCATIONX | LOCATIONY | LOCATIONZ | LENGTH | LEVEL | AREA | ROCKCODE | SAMP_BY | DATE_SAMP | TENEMENT
515_SDN_117S_W_001 | 615789.3542 | 814870.3977 | 515 | 3.6 | 515 | SDN |  | R.YBANEZ/O.SUNGANGA | 2021-07-31 | MPSA_225_2005_XI
515_SDN_117S_W_002 | 615789.0868 | 814872.5205 | 515 |  | 515 | SDN |  |  |  | MPSA_225_2005_XI
515_SDN_117S_W_003 | 615788.3060 | 814874.1872 | 515 | 3.3 | 515 | SDN |  | D.ASENA | 2021-08-03 | MPSA_225_2005_XI
515_SDN_117S_W_004 | 615781.5871 | 814877.4384 | 515 | 3.8 | 515 | SDN |  | L.BITANG/D.ASENA | 2021-08-06 | MPSA_225_2005_XI
515_SDN_117S_W_005 | 615777.3537 | 814879.1291 | 515 | 4.1 | 515 | SDN |  | L.BITANG/D.ASENA | 2021-09-02 | MPSA_225_2005_XI
515_SDN_117S_W_006 | 615774.3291 | 814879.9627 | 515 | 3.4 | 515 | SDN |  | E.FAUSTINO/R.PARADIANG | 2021-09-06 | MPSA_225_2005_XI
515_SDN_117S_W_007 | 615770.8016 | 814881.4983 | 515 | 3.9 | 515 | SDN |  | L.BITANG/D.ASENA | 2021-08-09 | MPSA_225_2005_XI
515_SDN_117S_W_008 | 615768.5081 | 814884.0195 | 515 | 3.5 | 515 | SDN |  | R.YBANEZ/O.SUNGANGA | 2021-09-11 | MPSA_225_2005_XI
515_SDN_117S_W_009 | 615765.8862 | 814886.7170 | 515 | 3.3 | 515 | SDN |  | E.FAUSTINO/R.PARADIANG | 2021-09-13 | MPSA_225_2005_XI
515_SDN_117S_W_010 | 615763.8193 | 814888.7341 | 515 | 3.2 | 515 | SDN |  | E.FAUSTINO/R.PARADIANG | 2021-09-15 | MPSA_225_2005_XI
515_SDN_117S_W_011 | 615762.2058 | 814891.1533 | 515 |  | 515 | SDN |  |  |  | MPSA_225_2005_XI
515_SDN_117S_W_012 | 615759.1822 | 814894.5266 | 515 | 3.2 | 515 | SDN |  | R. YBANEZ | 2021-09-21 | MPSA_225_2005_XI
SDN_FWS_575_100S_W_048

## ORIG_ASSAY
HOLE-ID | FROM | TO | LENGTH | SAMPLE_NO | AU_G/T | CU_PPM | PB_PPM | ZN_PPM | SG | RE ASSAY | AG_G/T | ROCK_TYPE | MV_WIDTH | LAB_RECVED | LAB_RPRTED | BATCH_NO
515_SDN_117S_W_001 | 0 | 1.1 | 1.1 | 514473 | 0.248 | 0.011 | 0.015 | 0.033 | 2.681 |  | 1.51 | FW |  | 2021-07-31 | 2021-07-31 | B-2026002
515_SDN_117S_W_001 | 1.1 | 2.1 | 1 | 514474 | 3.548 | 0.392 | 0.036 | 0.17 | 2.812 |  | 30.305 | MV | 1 | 2021-07-31 | 2021-07-31 | B-2026002
515_SDN_117S_W_001 | 2.1 | 2.8 | 0.7 | 514475 | 0.546 | 0.014 | 0.033 | 0.277 | 2.691 |  | 4.009 | HW |  | 2021-07-31 | 2021-07-31 | B-2026002
515_SDN_117S_W_001 | 2.8 | 3.6 | 0.8 | 514476 | 0.19 | 0.005 | 0.005 | 0.025 | 2.637 |  | 2.518 | HW |  | 2021-07-31 | 2021-07-31 | B-2026002
515_SDN_117S_W_002
515_SDN_117S_W_003 | 0 | 0.7 | 0.7 | 514952 | 4.026 | 0.01 | 0.025 | 0.03 | 2.834 |  | 0.385 | FW |  | 2021-08-03 | 2021-08-03 | B-2026029
515_SDN_117S_W_003 | 0.7 | 2 | 1.3 | 514953 | 1.52 | 0.131 | 0.017 | 0.052 | 2.741 |  | 11.06 | MV | 1.3 | 2021-08-03 | 2021-08-03 | B-2026029
515_SDN_117S_W_003 | 2 | 3.3 | 1.3 | 514954 | 4.838 | 0.133 | 0.07 | 0.077 | 2.85 |  | 47.665 | HW |  | 2021-08-03 | 2021-08-03 | B-2026029
515_SDN_117S_W_004 | 0 | 0.8 | 0.8 | 515560 | 0.348 | 0.021 | 0.066 | 0.037 | 2.687 |  | 4.565 | FW |  | 2021-08-06 | 2021-08-06 | B-2026064
515_SDN_117S_W_004 | 0.8 | 1.4 | 0.6 | 515561 | 1.932 | 0.084 | 0.387 | 0.883 | 2.751 |  | 40.108 | MV | 0.6 | 2021-08-06 | 2021-08-06 | B-2026064
515_SDN_117S_W_004 | 1.4 | 2.7 | 1.3 | 515562 | 4.156 | 0.319 | 0.093 | 0.195 | 2.861 |  | 36.478 | MV | 1.3 | 2021-08-06 | 2021-08-06 | B-2026064
515_SDN_117S_W_004 | 2.7 | 3.8 | 1.1 | 515563 | 1.004 | 0.022 | 0.03 | 0.053 | 2.728 |  | 6.227 | HW |  | 2021-08-06 | 2021-08-06 | B-2026064
515_SDN_117S_W_005 | 0 | 1.3 | 1.3 | 520540 | 1.758 | 0.007 | 0.007 | 0.031 | 2.746 |  | 1.605 | FW |  | 2021-09-02 | 2021-09-02 | B-2026321
515_SDN_117S_W_005 | 1.3 | 2.2 | 0.9 | 520542 | 9.778 | 0.048 | 0.148 | 0.318 | 2.886 |  | 15.858 | MV | 0.9 | 2021-09-02 | 2021-09-02 | B-2026321
515_SDN_117S_W_005 | 2.2 | 4.1 | 1.9 | 520543 | 0.774 | 0.006 | 0.005 | 0.018 | 2.694 |  | 1.604 | HW |  | 2021-09-02 | 2021-09-02 | B-2026321
515_SDN_117S_W_006 | 0 | 0.9 | 0.9 | 521164 | 0.26 | 0.01 | 0.005 | 0.047 |  |  | 3.689 | FW |  | 2021-09-06 | 2021-09-06 | B-2026360
515_SDN_117S_W_006 | 0.9 | 2.2 | 1.3 | 521165 | 7.576 | 0.01 | 0.008 | 0.216 |  |  | 4.648 | MV | 1.3 | 2021-09-06 | 2021-09-06 | B-2026360
515_SDN_117S_W_006 | 2.2 | 3.4 | 1.2 | 521166 | 0.492 | 0.005 | 0.008 | 0.028 |  |  | 2.566 | HW |  | 2021-09-06 | 2021-09-06 | B-2026360
515_SDN_117S_W_007 | 0 | 1.9 | 1.9 | 521620 | 0.5 | 0.03 | 0.073 | 0.038 |  |  | 4.36 | FW |  | 2021-09-09 | 2021-09-09 | B-2026392
515_SDN_117S_W_007 | 1.9 | 2.6 | 0.7 | 521621 | 1.89 | 0.036 | 0.295 | 0.053 |  |  | 8.92 | MV | 0.7 | 2021-09-09 | 2021-09-09 | B-2026392
515_SDN_117S_W_007 | 2.6 | 3.9 | 1.3 | 521622 | 0.6 | 0.01 | 0.017 | 0.027 |  |  | 1.85 | HW |  | 2021-09-09 | 2021-09-09 | B-2026392
515_SDN_117S_W_008 | 0 | 1.6 | 1.6 | 522208 | 0.324 | 0.037 | 0.027 | 0.085 |  |  | 2.582 | FW |  | 2021-09-11 | 2021-09-11 | B-2026428
515_SDN_117S_W_008 | 1.6 | 2.3 | 0.7 | 522209 | 0.02 | 0.019 | 0.015 | 0.049 |  |  | 0.839 | FW |  | 2021-09-11 | 2021-09-11 | B-2026428
515_SDN_117S_W_008 | 2.3 | 2.9 | 0.6 | 522210 | 1.02 | 0.015 | 0.018 | 0.25 |  |  | 5.592 | MV | 0.6 | 2021-09-11 | 2021-09-11 | B-2026428
515_SDN_117S_W_008 | 2.9 | 3.5 | 0.6 | 522211 | 0.02 | 0.035 | 0.016 | 0.081 |  |  | 3.121 | HW |  | 2021-09-11 | 2021-09-11 | B-2026428
515_SDN_117S_W_009 | 0 | 2 | 2 | 522554 | 0.106 | 0.009 | 0.01 | 0.042 |  |  | -1.193 | FW |  | 2021-09-13 | 2021-09-13 | B-2026448
515_SDN_117S_W_009 | 2 | 2.3 | 0.3 | 522555 | 26.936 | 0.062 | 0.344 | 0.75 |  |  | 56.616 | MV | 0.3 | 2021-09-13 | 2021-09-13 | B-2026448
515_SDN_117S_W_009 | 2.3 | 3.3 | 1 | 522556 | 27.794 | 0.056 | 0.348 | 0.743 |  |  | 83.283 | HW |  | 2021-09-13 | 2021-09-13 | B-2026448
515_SDN_117S_W_010 | 0 | 1.8 | 1.8 | 522967 | 0.58 | 0.012 | 0.022 | 0.072 |  |  | 3.893 | FW |  | 2021-09-15 | 2021-09-15 | B-2026471
515_SDN_117S_W_010 | 1.8 | 2.5 | 0.7 | 522968 | 8.192 | 0.078 | 0.198 | 0.565 |  |  | 16.212 | MV | 0.7 | 2021-09-15 | 2021-09-15 | B-2026471
515_SDN_117S_W_010 | 2.5 | 3.2 | 0.7 | 522969 | 0.104 | 0.012 | 0.015 | 0.044 |  |  | 2.959 | HW |  | 2021-09-15 | 2021-09-15 | B-2026471
515_SDN_117S_W_011
515_SDN_117S_W_012 | 0 | 0.4 | 0.4 | 524071 | 0.73 | 0.012 | 0.045 | 0.442 |  |  | 5.65 | FW | 0.4 | 2021-09-21 | 2021-09-21 | B-2026537
515_SDN_117S_W_012 | 0.4 | 0.9 | 0.5 | 524072 | 0.48 | 0.008 | 0.01 | 0.028 |  |  | 0.69 | FW | 0.5 | 2021-09-21 | 2021-09-21 | B-2026537
515_SDN_117S_W_012 | 0.9 | 2.9 | 2 | 524073 | 0.26 | 0.014 | 0.016 | 0.06 |  |  | 1.82 | FW | 2 | 2021-09-21 | 2021-09-21 | B-2026537
515_SDN_117S_W_012 | 2.9 | 3.2 | 0.3 | 524074 | 2.03 | 0.069 | 0.274 | 0.163 |  |  | 19.04 | MV |  | 2021-09-21 | 2021-09-21 | B-2026537

## SURVEY
HOLE-ID | DISTANCE | AZIMUTH | DIP
515_SDN_117S_W_001 | 0 | 80.99 | 0
515_SDN_117S_W_002 | 0 | 71.28 | 0
515_SDN_117S_W_003 | 0 | 74.49 | 0
515_SDN_117S_W_004 | 0 | 19.25 | 0
515_SDN_117S_W_005 | 0 | 23.53 | 0
515_SDN_117S_W_006 | 0 | 22.40 | 0
515_SDN_117S_W_007 | 0 | 36.41 | 0
515_SDN_117S_W_008 | 0 | 42.51 | 0
515_SDN_117S_W_009 | 0 | 41.60 | 0
515_SDN_117S_W_010 | 0 | 40.70 | 0
515_SDN_117S_W_011 | 0 | 42.19 | 0
515_SDN_117S_W_012 | 0 | 41.69 | 0

## Sheet1
AREA | ENCODED | LACKING | DATE