## HEADER
HOLE-ID | LOCATIONX | LOCATIONY | LOCATIONZ | LENGTH | LEVEL | AREA | ROCKCODE | SAMP_BY | DATE_SAMP | TENEMENT
SDN_515_130S_E_001 | 615938.5447 | 814779.9662 | 515 | 5.7 | 515 | SDN |  | R. YBANEZ/O.SUNGANGA | 2021-12-21 | MPSA_225_2005_XI
SDN_515_130S_E_002 | 615941.5613 | 814778.617 | 515 | 5 | 515 | SDN |  | R. YBANEZ/O.SUNGANGA | 2021-12-23 | MPSA_225_2005_XI
SDN_515_130S_E_003 | 615946.0326 | 814777.0894 | 515 | 4.3 | 515 | SDN |  | R. YBANEZ/O.SUNGANGA | 2021-12-31 | MPSA_225_2005_XI
SDN_515_130S_E_004 | 615952.645 | 814775.2012 | 515 | 2.7 | 515 | SDN |  | L. BITANG/F. FAUSTINO | 2021-01-03 | MPSA_225_2005_XI
SDN_515_130S_E_005 | 615959.7686 | 814771.9425 | 515 |  | 515 | SDN |  |  |  | MPSA_225_2005_XI
SDN_515_130S_E_006 | 615961.2179 | 814771.4114 | 515 |  | 515 | SDN |  |  |  | MPSA_225_2005_XI | NO FM
SDN_515_130S_E_007 | 615971.0331 | 814766.9184 | 515 |  | 515 | SDN |  |  |  | MPSA_225_2005_XI
SDN_515_130S_E_008 | 615978.6235 | 814762.8245 | 515 |  | 515 | SDN |  |  |  | MPSA_225_2005_XI
SDN_515_130S_E_009 | 615980.82 | 814761.6421 | 515 |  | 515 | SDN |  |  |  | MPSA_225_2005_XI
SDN_515_130S_E_010 | 615988.4252 | 814757.1759 | 515 |  | 515 | SDN |  |  |  | MPSA_225_2005_XI
SDN_515_130S_E_011 | 615991.3991 | 814755.473 | 515 |  | 515 | SDN |  |  |  | MPSA_225_2005_XI
SDN_515_130S_E_012 | 615995.8485 | 814752.3173 | 515 |  | 515 | SDN |  |  |  | MPSA_225_2005_XI
SDN_515_130S_E_013 | 615998.9213 | 814750.9694 | 515 |  | 515 | SDN |  |  |  | MPSA_225_2005_XI
SDN_515_130S_E_014 | 616002.233 | 814749.8712 | 515 |  | 515 | SDN |  |  |  | MPSA_225_2005_XI
SDN_515_130S_E_015 | 616004.8789 | 814748.6748 | 515 |  | 515 | SDN |  |  |  | MPSA_225_2005_XI
SDN_515_130S_E_016 | 616007.2099 | 814748.2593 | 515 |  | 515 | SDN |  |  |  | MPSA_225_2005_XI
SDN_515_130S_E_017 | 616017.5135 | 814747.304 | 515 |  | 515 | SDN |  |  |  | MPSA_225_2005_XI
SDN_515_130S_E_018 | 616020.9775 | 814747.1151 | 515 |  | 515 | SDN |  |  |  | MPSA_225_2005_XI
SDN_515_130S_E_019 | 616024.4209 | 814746.9254 | 515 |  | 515 | SDN |  |  |  | MPSA_225_2005_XI
SDN_515_130S_E_020 | 616033.1539 | 814745.7383 | 515 |  | 515 | SDN |  |  |  | MPSA_225_2005_XI
SDN_515_130S_E_021 | 616037.2098 | 814745.7504 | 515 |  | 515 | SDN |  |  |  | MPSA_225_2005_XI
SDN_515_130S_E_022 | 616042.97 | 814746.2866 | 515 |  | 515 | SDN |  |  |  | MPSA_225_2005_XI
SDN_515_130S_E_023 | 616047.7898 | 814746.7112 | 515 |  | 515 | SDN |  |  |  | MPSA_225_2005_XI
SDN_515_130S_E_024 | 616053.7217 | 814747.0574 | 515 |  | 515 | SDN |  |  |  | MPSA_225_2005_XI
SDN_FWS_575_100S_W_048

## ORIG_ASSAY
HOLE-ID | FROM | TO | LENGTH | SAMPLE_NO | AU_G/T | CU_PPM | PB_PPM | ZN_PPM | SG | RE ASSAY | AG_G/T | ROCK_TYPE | MV_WIDTH | LAB_RECVED | LAB_RPRTED | BATCH_NO
SDN_515_130S_E_001 | 0 | 0.6 | 0.6 | 542682 | 11.76 | 0.312 | 0.014 | 0.107 |  |  | 13.869 | FW |  | 2021-12-21 | 2021-12-21 | B-2027550
SDN_515_130S_E_001 | 0.6 | 2.9 | 2.3 | 542683 | 8.096 | 0.333 | 0.036 | 0.064 |  |  | 12.43 | MV | 2.3 | 2021-12-21 | 2021-12-21 | B-2027550
SDN_515_130S_E_001 | 2.9 | 3.7 | 0.8 | 542684 | 2.914 | 0.226 | 0.141 | 0.25 |  |  | 25.546 | MV | 0.8 | 2021-12-21 | 2021-12-21 | B-2027550
SDN_515_130S_E_001 | 3.7 | 5.7 | 2 | 542685 | 2.418 | 0.128 | 0.043 | 0.061 |  |  | 22.431 | HW |  | 2021-12-21 | 2021-12-21 | B-2027550
SDN_515_130S_E_002 | 0 | 0.9 | 0.9 | 542822 | 4.292 | 0.388 | 0.013 | 0.03 |  |  | 18.97 | MV | 0.9 | 2021-12-23 | 2021-12-23 | B-2027558
SDN_515_130S_E_002 | 0.9 | 1.5 | 0.6 | 542823 | 6.488 | 0.047 | 0.155 | 0.067 |  |  | 6.905 | MV | 0.6 | 2021-12-23 | 2021-12-23 | B-2027558
SDN_515_130S_E_002 | 1.5 | 3.5 | 2 | 542824 | 2.096 | 0.034 | 0.11 | 0.259 |  |  | 14.574 | HW |  | 2021-12-23 | 2021-12-23 | B-2027558
SDN_515_130S_E_002 | 3.5 | 4.6 | 1.1 | 542825 | 1.216 | 0.017 | 0.025 | 0.035 |  |  | 7.206 | HW |  | 2021-12-23 | 2021-12-23 | B-2027558
SDN_515_130S_E_003 | 0 | 1 | 1 | 544259 | 1.292 | 0.064 | 0.011 | 0.044 |  |  | 7.238 | FW |  | 2021-12-31 | 2021-12-31 | B-2027642
SDN_515_130S_E_003 | 1 | 1.8 | 0.8 | 544261 | 2.308 | 0.062 | 0.014 | 0.044 |  |  | 8.696 | MV | 0.8 | 2021-12-31 | 2021-12-31 | B-2027642
SDN_515_130S_E_003 | 1.8 | 3.1 | 1.3 | 544262 | 6.802 | 0.198 | 0.392 | 0.885 |  |  | 51.525 | MV | 1.3 | 2021-12-31 | 2021-12-31 | B-2027642
SDN_515_130S_E_003 | 3.1 | 4.3 | 1.2 | 544263 | 1.566 | 0.033 | 0.009 | 0.04 |  |  | 12.486 | HW |  | 2021-12-31 | 2021-12-31 | B-2027642
SDN_515_130S_E_004 | 0 | 0.4 | 0.4 | 544490 | 98.232 | 0.095 | 0.26 | 0.533 |  | 114.802 | 63.94 | FW |  | 2022-01-03 | 2022-01-03 | B-2027655
SDN_515_130S_E_004 | 0.4 | 1 | 0.6 | 544491 | 2.86 | 0.067 | 0.104 | 0.214 |  |  | 21.099 | MV | 0.6 | 2022-01-03 | 2022-01-03 | B-2027655
SDN_515_130S_E_004 | 1 | 2.7 | 1.7 | 544492 | 4.772 | 0.057 | 0.011 | 0.046 |  |  | 39.33 | HW |  | 2022-01-03 | 2022-01-03 | B-2027655
SDN_515_130S_E_005 | 0 | 0.9 | 0.9 | 545118 | 27.712 | 0.051 | 0.012 | 0.071 |  |  | 44.271 | FW |  | 2022-01-06 | 2022-01-06 | B-2027691
SDN_515_130S_E_005 | 0.9 | 3.3 | 2.4 | 545119 | 12.948 | 0.052 | 0.104 | 0.418 |  |  | 19.053 | MV | 2.4 | 2022-01-06 | 2022-01-06 | B-2027691
SDN_515_130S_E_005 | 3.3 | 3.9 | 0.6 | 545120 | 5.772 | 0.07 | 0.015 | 0.109 |  |  | 18.402 | MV | 0.6 | 2022-01-06 | 2022-01-06 | B-2027691
SDN_515_130S_E_005 | 3.9 | 4.7 | 0.8 | 545121 | 3.596 | 0.07 | 0.015 | 0.115 |  |  | 14.332 | HW |  | 2022-01-06 | 2022-01-06 | B-2027691
SDN_515_130S_E_006 | 0 | 1.1 | 1.1 | 548649 | 0.344 | 0.025 | 0.018 | 0.032 |  |  | 2.213 | FW |  | 2022-01-25 | 2022-01-25 | B-2027909
SDN_515_130S_E_006 | 1.1 | 1.3 | 0.2 | 548650 | 4.922 | 0.06 | 0.111 | 0.432 |  |  | 13.066 | MV | 0.2 | 2022-01-25 | 2022-01-25 | B-2027909
SDN_515_130S_E_006 | 1.3 | 3.7 | 2.4 | 548651 | 0.236 | 0.022 | 0.004 | 0.065 |  |  | 0.494 | HW |  | 2022-01-25 | 2022-01-25 | B-2027909
SDN_515_130S_E_007 | 0 | 1.1 | 1.1 | 546102 | 0.276 | 0.008 | 0.007 | 0.025 |  |  | 2.551 | FW |  | 2022-01-11 | 2022-01-11 | B-2027748
SDN_515_130S_E_007 | 1.1 | 2.1 | 1 | 546103 | 0.884 | 0.009 | 0.01 | 0.084 |  |  | 10.338 | FW |  | 2022-01-11 | 2022-01-11 | B-2027748
SDN_515_130S_E_007 | 2.1 | 2.6 | 0.5 | 546104 | 2.176 | 0.034 | 0.104 | 0.507 |  |  | 31.451 | MV | 0.5 | 2022-01-11 | 2022-01-11 | B-2027748
SDN_515_130S_E_007 | 2.6 | 4 | 1.4 | 546105 | 1.204 | 0.033 | 0.087 | 0.317 |  |  | 12.961 | HW |  | 2022-01-11 | 2022-01-11 | B-2027748
SDN_515_130S_E_008 | 0 | 2 | 2 | 546452 | 9.466 | 0.039 | 0.024 | 0.065 |  |  | 28.991 | FW |  | 2022-01-13 | 2022-01-13 | B-2027769
SDN_515_130S_E_008 | 2 | 2.8 | 0.8 | 546453 | 9.874 | 0.073 | 0.019 | 0.064 |  |  | 43.876 | MV | 0.8 | 2022-01-13 | 2022-01-13 | B-2027769
SDN_515_130S_E_008 | 2.8 | 3.6 | 0.8 | 546454 | 11.162 | 0.177 | 0.02 | 0.114 |  |  | 34.482 | MV | 0.8 | 2022-01-13 | 2022-01-13 | B-2027769
SDN_515_130S_E_008 | 3.6 | 4.3 | 0.7 | 546455 | 9.01 | 0.089 | 0.018 | 0.061 |  |  | 28.78 | MV | 0.7 | 2022-01-13 | 2022-01-13 | B-2027769
SDN_515_130S_E_009
SDN_515_130S_E_010 | 0 | 1.5 | 1.5 | 547295 | 2.124 | 0.679 | 0.035 | 0.113 |  |  | 42.99 | FW |  | 2022-01-18 | 2022-01-18 | B-2027823
SDN_515_130S_E_010 | 1.5 | 2.5 | 1 | 547296 | 1.388 | 0.038 | 0.012 | 0.035 |  |  | 6.984 | MV | 1 | 2022-01-18 | 2022-01-18 | B-2027823
SDN_515_130S_E_010 | 2.5 | 3.3 | 0.8 | 547297 | 1.096 | 0.021 | 0.01 | 0.019 |  |  | 1.703 | HW |  | 2022-01-18 | 2022-01-18 | B-2027823
SDN_515_130S_E_011 | 0 | 0.8 | 0.8 | 547487 | 6.808 | 0.613 | 0.044 | 0.112 |  |  | 45.916 | FW |  | 2022-01-19 | 2022-01-19 | B-2027834
SDN_515_130S_E_011 | 0.8 | 1.5 | 0.7 | 547488 | 5.606 | 0.577 | 0.052 | 0.147 |  |  | 32.641 | MV | 0.7 | 2022-01-19 | 2022-01-19 | B-2027834
SDN_515_130S_E_011 | 1.5 | 2.4 | 0.9 | 547489 | 5.538 | 0.585 | 0.05 | 0.142 |  |  | 32.854 | MV | 0.9 | 2022-01-19 | 2022-01-19 | B-2027834
SDN_515_130S_E_011 | 2.4 | 4.3 | 1.9 | 547490 | 0.534 | 0.024 | 0.007 | 0.043 |  |  | 2.385 | HW |  | 2022-01-19 | 2022-01-19 | B-2027834
SDN_515_130S_E_012 | 0 | 1.6 | 1.6 | 548655 | 7.974 | 0.024 | 0.028 | 0.057 |  |  | 38.378 | FW |  | 2022-01-25 | 2022-01-25 | B-2027909
SDN_515_130S_E_012 | 1.6 | 2.1 | 0.5 | 548657 | 15.176 | 0.273 | 0.471 | 0.798 |  |  | 85.246 | MV | 0.5 | 2022-01-25 | 2022-01-25 | B-2027909
SDN_515_130S_E_012 | 2.1 | 2.9 | 0.8 | 548658 | 10.202 | 0.157 | 0.559 | 0.809 |  |  | 49.777 | MV | 0.8 | 2022-01-25 | 2022-01-25 | B-2027909
SDN_515_130S_E_012 | 2.9 | 4.5 | 1.6 | 548659 | 1.334 | 0.04 | 0.109 | 0.463 |  |  | 4.319 | HW |  | 2022-01-25 | 2022-01-25 | B-2027909
SDN_515_130S_E_013 | 0 | 0.9 | 0.9 | 548953 | 6.966 | 0.026 | 0.017 | 0.062 |  |  | 56.386 | FW |  | 2022-01-26 | 2022-01-26 | B-2027928
SDN_515_130S_E_013 | 0.9 | 1.5 | 0.6 | 548954 | 4.884 | 0.045 | 0.046 | 0.141 |  |  | 21.51 | MV | 0.6 | 2022-01-26 | 2022-01-26 | B-2027928
SDN_515_130S_E_013 | 1.5 | 3 | 1.5 | 548955 | 5.936 | 0.066 | 0.819 | 0.62 |  |  | 63.592 | MV | 1.5 | 2022-01-26 | 2022-01-26 | B-2027928
SDN_515_130S_E_013 | 3 | 4.2 | 1.2 | 548956 | 1.286 | 0.03 | 0.021 | 0.054 |  |  | 5.198 | HW |  | 2022-01-26 | 2022-01-26 | B-2027928
SDN_515_130S_E_014
SDN_515_130S_E_015 | 0 | 0.9 | 0.9 | 550330 | 1.116 | 0.029 | 0.047 | 0.21 |  |  | 9.186 | FW |  | 2022-01-28 | 2022-01-28 | B-2027951
SDN_515_130S_E_015 | 0.9 | 2 | 1.1 | 550331 | 4.376 | 0.039 | 0.038 | 0.191 |  |  | 32.889 | MV | 1.1 | 2022-01-28 | 2022-01-28 | B-2027951
SDN_515_130S_E_015 | 2 | 3.1 | 1.1 | 550333 | 1.482 | 0.051 | 0.02 | 0.056 |  |  | 7.871 | HW |  | 2022-01-28 | 2022-01-28 | B-2027951
SDN_515_130S_E_015 | 3.1 | 4.2 | 1.1 | 550334 | 2.192 | 0.043 | 0.03 | 0.14 |  |  | 21.001 | HW |  | 2022-01-28 | 2022-01-28 | B-2027951
SDN_515_130S_E_016 | 0 | 1.1 | 1.1 | 550591 | 0.808 | 0.029 | 0.053 | 0.099 |  |  | 4.185 | FW |  | 2022-01-30 | 2022-01-30 | B-2027966
SDN_515_130S_E_016 | 1.1 | 1.9 | 0.8 | 550592 | 0.872 | 0.015 | 0.033 | 0.072 |  |  | 4.086 | FW |  | 2022-01-30 | 2022-01-30 | B-2027966
SDN_515_130S_E_016 | 1.9 | 3.3 | 1.4 | 550593 | 1.878 | 0.069 | 0.032 | 0.031 |  |  | 8.274 | MV | 1.4 | 2022-01-30 | 2022-01-30 | B-2027966
SDN_515_130S_E_017 | 0 | 0.6 | 0.6 | 551116 | 0.298 | 0.068 | 0.015 | 0.043 |  |  | 1.313 | FW |  | 2022-02-02 | 2022-02-02 | B-2027996
SDN_515_130S_E_017 | 0.6 | 1.3 | 0.7 | 551117 | 2.24 | 0.055 | 0.016 | 0.065 |  |  | 29.419 | FW |  | 2022-02-02 | 2022-02-02 | B-2027996
SDN_515_130S_E_017 | 1.3 | 2.5 | 1.2 | 551118 | 1.42 | 0.032 | 0.131 | 0.116 |  |  | 29.619 | MV | 1.2 | 2022-02-02 | 2022-02-02 | B-2027996
SDN_515_130S_E_017 | 2.5 | 4.3 | 1.8 | 551119 | 2.27 | 0.216 | 0.663 | 0.911 |  |  | 26.561 | MV | 1.8 | 2022-02-02 | 2022-02-02 | B-2027996
SDN_515_130S_E_018 | 0 | 0.8 | 0.8 | 551336 | 0.448 | 0.131 | 0.002 | 0.033 |  |  | 3.963 | FW |  | 2022-02-03 | 2022-02-03 | B-2028008
SDN_515_130S_E_018 | 0.8 | 1.9 | 1.1 | 551337 | 2.468 | 0.081 | 0.306 | 0.553 |  |  | 16.158 | MV | 1.1 | 2022-02-03 | 2022-02-03 | B-2028008
SDN_515_130S_E_018 | 1.9 | 4 | 2.1 | 551338 | 2.694 | 0.067 | 0.254 | 0.467 |  |  | 16.346 | HW |  | 2022-02-03 | 2022-02-03 | B-2028008
SDN_515_130S_E_019 | 0 | 0.7 | 0.7 | 551803 | 10.624 | 0.683 | 0.033 | 0.068 |  |  | 105.629 | FW |  | 2022-02-05 | 2022-02-05 | B-2028035
SDN_515_130S_E_019 | 0.7 | 1.6 | 0.9 | 551804 | 2.114 | 0.063 | 0.223 | 0.565 |  |  | 17.835 | MV | 0.9 | 2022-02-05 | 2022-02-05 | B-2028035
SDN_515_130S_E_019 | 1.6 | 4.1 | 2.5 | 551805 | 1.764 | 0.093 | 0.027 | 0.04 |  |  | 10.529 | HW |  | 2022-02-05 | 2022-02-05 | B-2028035
SDN_515_130S_E_020 | 0 | 1.7 | 1.7 | 552526 | 1.402 | 0.179 | 0.001 | 0.018 |  |  | 10.701 | FW |  | 2022-02-08 | 2022-02-08 | B-2028080
SDN_515_130S_E_020 | 1.7 | 2.4 | 0.7 | 552527 | 9.838 | 0.059 | 0.052 | 0.173 |  |  | 11.889 | MV | 0.7 | 2022-02-08 | 2022-02-08 | B-2028080
SDN_515_130S_E_020 | 2.4 | 4.1 | 1.7 | 552529 | 7.968 | 0.144 | 0.064 | 0.308 |  |  | 79.531 | HW |  | 2022-02-08 | 2022-02-08 | B-2028080
SDN_515_130S_E_021
SDN_515_130S_E_022 | 0 | 0.8 | 0.8 | 553493 | 0.676 | 0.064 | -0.003 | 0.031 |  |  | 5.574 | FW |  | 2022-02-12 | 2022-02-12 | B-2028145
SDN_515_130S_E_022 | 0.8 | 1.8 | 1 | 553494 | 6.61 | 0.218 | 1.682 | 2.188 |  |  | 65.117 | MV | 1 | 2022-02-12 | 2022-02-12 | B-2028145
SDN_515_130S_E_022 | 1.8 | 4.4 | 2.6 | 553495 | 3.68 | 0.136 | 0.168 | 0.484 |  |  | 45.435 | HW |  | 2022-02-12 | 2022-02-12 | B-2028145
SDN_515_130S_E_023
SDN_515_130S_E_024

## SURVEY
HOLE-ID | DISTANCE | AZIMUTH | DIP
SDN_515_80S_E_001 | 0 | 34.70 | 0
SDN_515_80S_E_002 | 0 | 41.14 | 0
SDN_515_80S_E_003 | 0 | 43.09 | 0
SDN_515_80S_E_004 | 0 | 41.52 | 0
SDN_515_80S_E_005 | 0 | 41.84 | 0
SDN_515_80S_E_006 | 0 | 43.02 | 0
SDN_515_80S_E_007 | 0 | 61.09 | 0
SDN_515_80S_E_008 | 0 | 62.17 | 0
SDN_515_80S_E_009 | 0 | 51.00 | 0
SDN_515_130S_E_001 | 0 | 27 | 0
SDN_515_130S_E_002 | 0 | 28 | 0
SDN_515_130S_E_003 | 0 | 20 | 0
SDN_515_130S_E_004 | 0 | 21 | 0
SDN_515_130S_E_005 | 0 | 27 | 0
SDN_515_130S_E_006 | 0 | 27 | 0
SDN_515_130S_E_007 | 0 | 25 | 0
SDN_515_130S_E_008 | 0 | 26 | 0
SDN_515_130S_E_009 | 0 | 28 | 0
SDN_515_130S_E_010 | 0 | 27 | 0
SDN_515_130S_E_011 | 0 | 22 | 0
SDN_515_130S_E_012 | 0 | 23 | 0
SDN_515_130S_E_013 | 0 | 12 | 0
SDN_515_130S_E_014 | 0 | 19 | 0
SDN_515_130S_E_015 | 0 | 19 | 0
SDN_515_130S_E_016 | 0 | 11 | 0
SDN_515_130S_E_017 | 0 | 0 | 0
SDN_515_130S_E_018 | 0 | 2 | 0
SDN_515_130S_E_019 | 0 | 7 | 0
SDN_515_130S_E_020 | 0 | 4 | 0
SDN_515_130S_E_021 | 0 | 355 | 0
SDN_515_130S_E_022 | 0 | 2 | 0
SDN_515_130S_E_023 | 0 | 3 | 0
SDN_515_130S_E_024 | 0 | 354 | 0

## Sheet1
AREA | ENCODED | LACKING | DATE