## HEADER
HOLE-ID | LOCATIONX | LOCATIONY | LOCATIONZ | LENGTH | LEVEL | AREA | ROCKCODE | SAMP_BY | DATE_SAMP | TENEMENT
515_SDN_15S_W_001 | 615013.2184 | 815513.5900 | 515 | 3.5 | 515 | SDN |  | F. LOAY | 2020-08-23 | MPSA_225_2005_XI
515_SDN_15S_W_002 | 615012.1249 | 815514.8000 | 515 | 3.5 | 515 | SDN |  | J.CUYOS | 2020-08-25 | MPSA_225_2005_XI
515_SDN_15S_W_003 | 615010.9987 | 815516.1918 | 515 | 3.9 | 515 | SDN |  | J. BANTAYAN | 2020-08-26 | MPSA_225_2005_XI
515_SDN_15S_W_004 | 615008.4974 | 815518.5277 | 515 | 3.9 | 515 | SDN |  | J. BANTAYAN | 2020-08-28 | MPSA_225_2005_XI
515_SDN_15S_W_005 | 615003.7613 | 815521.4432 | 515 | 3 | 515 | SDN |  | J. BANTAYAN | 2020-09-01 | MPSA_225_2005_XI
515_SDN_15S_W_006 | 615002.0551 | 815522.3557 | 515 | 3.1 | 515 | SDN |  | J. BANTAYAN | 2020-09-09 | MPSA_225_2005_XI
515_SDN_15S_W_007 | 615000.4990 | 815523.2489 | 515 | 2.9 | 515 | SDN |  | J. BANTAYAN | 2020-09-11 | MPSA_225_2005_XI
515_SDN_15S_W_008 | 614999.3899 | 815523.6128 | 515 | 3.2 | 515 | SDN |  | J. CUYOS | 2020-09-12 | MPSA_225_2005_XI
515_SDN_15S_W_009 | 614995.6506 | 815525.8110 | 515 | 3.9 | 515 | SDN |  | J. BANTAYAN | 2020-09-15 | MPSA_225_2005_XI
515_SDN_15S_W_010 | 614993.8348 | 815529.2481 | 515 | 3.4 | 515 | SDN |  | B.MEMONG | 2020-10-01 | MPSA_225_2005_XI
515_SDN_15S_W_011 | 614991.6372 | 815531.5055 | 515 | 3.7 | 515 | SDN |  | B.MEMONG | 2020-10-03 | MPSA_225_2005_XI
515_SDN_15S_W_012 | 614989.6737 | 815533.6132 | 515 | 2.8 | 515 | SDN |  | J. CUYOS | 2020-10-08 | MPSA_225_2005_XI
515_SDN_15S_W_013 | 614985.9871 | 815537.3762 | 515 | 2.8 | 515 | SDN |  | J. CUYOS | 2020-10-13 | MPSA_225_2005_XI
515_SDN_15S_W_014 | 614984.7871 | 815538.4453 | 515 | 3.1 | 515 | SDN |  | J.CUYOS | 2020-10-16 | MPSA_225_2005_XI
515_SDN_15S_W_015 | 614984.0538 | 815540.3105 | 515 | 3.3 | 515 | SDN |  | J.CUYOS | 2020-10-20 | MPSA_225_2005_XI
515_SDN_15S_W_016 | 614981.7986 | 815545.4154 | 515 | 4 | 515 | SDN |  | J. CUYOS | 2020-10-26 | MPSA_225_2005_XI
515_SDN_15S_W_017 | 614980.5782 | 815547.5027 | 515 | 3.6 | 515 | SDN |  | J.CUYOS | 2020-10-27 | MPSA_225_2005_XI
515_SDN_15S_W_018 | 614978.3859 | 815549.3804 | 515 | 4.4 | 515 | SDN |  | B.MEMONG | 2020-10-05 | MPSA_225_2005_XI
515_SDN_15S_W_019 | 614977.3854 | 815553.9042 | 515 | 4.1 | 515 | SDN |  | F. LOAY | 2020-11-09 | MPSA_225_2005_XI
515_SDN_15S_W_020 | 614976.4149 | 815556.398 | 515 | 3.3 | 515 | SDN |  | J.CUYOS | 2020-11-10 | MPSA_225_2005_XI
515_SDN_15S_W_021 | 614975.4938 | 815558.9987 | 515 | 3.3 | 515 | SDN |  | J. CUYOS | 2020-11-11 | MPSA_225_2005_XI
515_SDN_15S_W_022 | 614972.6552 | 815566.5229 | 515 | 3.1 | 515 | SDN |  | J. CUYOS | 2020-11-19 | MPSA_225_2005_XI
SDN_FWS_575_100S_W_048

## ORIG_ASSAY
HOLE-ID | FROM | TO | LENGTH | SAMPLE_NO | AU_G/T | CU_PPM | PB_PPM | ZN_PPM | SG | RE ASSAY | AG_G/T | ROCK_TYPE | MV_WIDTH | LAB_RECVED | LAB_RPRTED | BATCH_NO
515_SDN_15S_W_001 | 0 | 1.4 | 1.4 | 452535 | 5.958 | 0.36 | 0.298 | 0.699 | 2.84555 |  | 47.456 | FW |  | 2020-08-23 | 2020-08-23 | B-2022460
515_SDN_15S_W_001 | 1.4 | 2.1 | 0.7 | 452536 | 6.034 | 0.366 | 0.424 | 0.525 | 2.85788 |  | 38.794 | MV | 0.7 | 2020-08-23 | 2020-08-23 | B-2022460
515_SDN_15S_W_001 | 2.1 | 2.8 | 0.7 | 452537 | 0.276 | 0.018 | 0.044 | 0.089 | 2.6988 |  | 2.696 | MV | 0.7 | 2020-08-23 | 2020-08-23 | B-2022460
515_SDN_15S_W_001 | 2.8 | 3.5 | 0.7 | 452538 | 4.278 | 0.26 | 0.388 | 0.721 | 2.81022 |  | 29.052 | HW |  | 2020-08-23 | 2020-08-23 | B-2022460
515_SDN_15S_W_002 | 0 | 1.7 | 1.7 | 452894 | 0.652 | 0.003 | 0.012 | 0.015 | 2.7154 |  | 1.46 | FW |  | 2020-08-25 | 2020-08-25 | B-2022480
515_SDN_15S_W_002 | 1.7 | 2.2 | 0.5 | 452895 | 6.914 | 0.049 | 0.186 | 0.371 | 2.84215 |  | 29.837 | MV | 0.5 | 2020-08-25 | 2020-08-25 | B-2022480
515_SDN_15S_W_002 | 2.2 | 2.6 | 0.4 | 452897 | 4.074 | 0.263 | 0.255 | 0.728 | 2.8002 |  | 15.92 | MV | 0.4 | 2020-08-25 | 2020-08-25 | B-2022480
515_SDN_15S_W_003 | 0 | 1.3 | 1.3 | 453792 | 2.158 | 0.021 | 0.042 | 0.116 | 2.78455 |  | 2.244 | FW |  | 2020-08-26 | 2020-08-26 | B-2022498
515_SDN_15S_W_003 | 1.3 | 1.7 | 0.4 | 453793 | 27.29 | 0.088 | 0.125 | 0.405 | 2.8788 |  | 11.264 | MV | 0.4 | 2020-08-26 | 2020-08-26 | B-2022498
515_SDN_15S_W_003 | 1.7 | 2.5 | 0.8 | 453794 | 32.194 | 0.043 | 0.12 | 0.55 | 2.91522 |  | 280 | MV | 0.8 | 2020-08-26 | 2020-08-26 | B-2022498
515_SDN_15S_W_003 | 2.5 | 2.9 | 0.4 | 453795 | 6.988 | 0.066 | 0.136 | 0.254 | 2.8542 |  | 36.706 | MV | 0.4 | 2020-08-26 | 2020-08-26 | B-2022498
515_SDN_15S_W_003 | 2.9 | 3.9 | 1 | 453796 | 2.098 | 0.008 | 0.008 | 0.03 | 2.7345 |  | 2.032 | HW |  | 2020-08-26 | 2020-08-26 | B-2022498
515_SDN_15S_W_004 | 0 | 0.9 | 0.9 | 454210 | 1.426 | 0.022 | 0.038 | 0.094 | 2.7344 |  | 16.266 | FW |  | 2020-08-28 | 2020-08-28 | B-2022524
515_SDN_15S_W_004 | 0.9 | 1.3 | 0.4 | 454211 | 4.132 | 0.037 | 0.189 | 0.136 | 2.79822 |  | 13.855 | MV | 0.4 | 2020-08-28 | 2020-08-28 | B-2022524
515_SDN_15S_W_004 | 1.3 | 2 | 0.7 | 454212 | 1.942 | 0.033 | 0.108 | 0.045 | 2.7825 |  | 13.497 | MV | 0.7 | 2020-08-28 | 2020-08-28 | B-2022524
515_SDN_15S_W_004 | 2 | 2.8 | 0.8 | 454213 | 1.818 | 0.007 | 0.049 | 0.052 | 2.78422 |  | 11.33 | MV | 0.8 | 2020-08-28 | 2020-08-28 | B-2022524
515_SDN_15S_W_004 | 2.8 | 3.9 | 1.1 | 454214 | 2.878 | 0.074 | 0.056 | 0.093 | 2.7988 |  | 20.287 | HW |  | 2020-08-28 | 2020-08-28 | B-2022524
515_SDN_15S_W_005 | 0 | 0.8 | 0.8 | 455108 | 1.348 | 0.052 | 0.041 | 0.125 | 2.766667 |  | 13.93 | FW |  | 2020-09-01 | 2020-09-01 | B-2022573
515_SDN_15S_W_005 | 0.8 | 1.2 | 0.4 | 455109 | 1.39 | 0.009 | 0.028 | 0.017 | 2.764901 |  | 7.392 | MV | 0.4 | 2020-09-01 | 2020-09-01 | B-2022573
515_SDN_15S_W_005 | 1.2 | 3 | 1.8 | 455110 | 0.408 | 0.035 | 0.073 | 0.09 | 2.758621 |  | 2.102 | HW |  | 2020-09-01 | 2020-09-01 | B-2022573
515_SDN_15S_W_006 | 0 | 1.2 | 1.2 | 456741 | 0.426 | 0.008 | 0.031 | 0.054 |  |  | 2.906 | FW |  | 2020-09-09 | 2020-09-09 | B-2022687
515_SDN_15S_W_006 | 1.2 | 1.8 | 0.6 | 456742 | 4.424 | 0.062 | 0.034 | 0.095 |  |  | 21.347 | MV | 0.6 | 2020-09-09 | 2020-09-09 | B-2022687
515_SDN_15S_W_006 | 1.8 | 2.3 | 0.5 | 456743 | 2.77 | 0.009 | 0.027 | 0.03 |  |  | 19.457 | MV | 0.5 | 2020-09-09 | 2020-09-09 | B-2022687
515_SDN_15S_W_006 | 2.3 | 3.1 | 0.8 | 456744 | 0.262 | 0.006 | 0.003 | 0.007 |  |  | 1.748 | HW |  | 2020-09-09 | 2020-09-09 | B-2022687
515_SDN_15S_W_007 | 0 | 0.2 | 0.2 | 457110 | 0.648 | 0.02 | 0.065 | 0.105 |  |  | 5.441 | FW |  | 2020-09-11 | 2020-09-11 | B-2022712
515_SDN_15S_W_007 | 0.2 | 1.7 | 1.5 | 457111 | 0.468 | 0.005 | 0.006 | 0.031 |  |  | 0.515 | MV | 2.2 | 2020-09-11 | 2020-09-11 | B-2022712
515_SDN_15S_W_007 | 1.7 | 2.4 | 0.7 | 457112 | 0.99 | 0.014 | 0.015 | 0.052 |  |  | 3.541 | MV |  | 2020-09-11 | 2020-09-11 | B-2022712
515_SDN_15S_W_007 | 2.4 | 2.9 | 0.5 | 457113 | 1.356 | 0.014 | 0.013 | 0.052 |  |  | 9.344 | HW |  | 2020-09-11 | 2020-09-11 | B-2022712
515_SDN_15S_W_008 | 0 | 1.4 | 1.4 | 457260 | 0.268 | [6 empty] | FW |  | 2020-09-12 | 2020-09-12 | B-2022723
515_SDN_15S_W_008 | 1.4 | 2.5 | 1.1 | 457261 | 0.654 | [6 empty] | MV | 1.1 | 2020-09-12 | 2020-09-12 | B-2022723
515_SDN_15S_W_008 | 2.5 | 3.2 | 0.7 | 457263 | 1.806 | [6 empty] | HW |  | 2020-09-12 | 2020-09-12 | B-2022723
515_SDN_15S_W_009 | 0 | 1.5 | 1.5 | 457852 | 0.968 | 0.0030455 | 0 | 0.015477 |  |  | 1.243 | FW |  | 2020-09-15 | 2020-09-15 | B-2022757
515_SDN_15S_W_009 | 1.5 | 3 | 1.5 | 457853 | 4.42 | 0.1164825 | 0.7304239 | 0.9697812 |  |  | 9.299 | MV | 1.5 | 2020-09-15 | 2020-09-15 | B-2022757
515_SDN_15S_W_009 | 3 | 3.4 | 0.4 | 457854 | 5.612 | 0.0332828 | 0.1936336 | 0.3035844 |  |  | 30.601 | MV | 0.4 | 2020-09-15 | 2020-09-15 | B-2022757
515_SDN_15S_W_009 | 3.4 | 3.9 | 0.5 | 457855 | 1.456 | 0.2754363 | 5.278 | 3.306 |  |  | 13.898 | HW |  | 2020-09-15 | 2020-09-15 | B-2022757
515_SDN_15S_W_010 | 0 | 1.4 | 1.4 | 461855 | 2.518 | 0.003 | 0.006 | 0.015 |  |  | 0.466 | FW |  | 2020-10-01 | 2020-10-01 | B-2022949
515_SDN_15S_W_010 | 1.4 | 2.1 | 0.7 | 461856 | 0.91 | 0.012 | 0.006 | 0.015 |  |  | 9.583 | MV | 0.7 | 2020-10-01 | 2020-10-01 | B-2022949
515_SDN_15S_W_010 | 2.1 | 3.4 | 1.3 | 461857 | 1.092 | 0.015 | 0.035 | 0.055 |  |  | 3.613 | HW |  | 2020-10-01 | 2020-10-01 | B-2022949
515_SDN_15S_W_011 | 0 | 1 | 1 | 462213 | 1.37 | 0.29 | 0.001 | 0.02 |  |  | 5.385 | FW |  | 2020-10-03 | 2020-10-03 | B-2022967
515_SDN_15S_W_011 | 1 | 2.2 | 1.2 | 462214 | 1.178 | 0.011 | 0.011 | 0.045 |  |  | 4.517 | MV | 1.2 | 2020-10-03 | 2020-10-03 | B-2022967
515_SDN_15S_W_011 | 2.2 | 3.1 | 0.9 | 462215 | 3.196 | 0.009 | 0.011 | 0.026 |  |  | 14.91 | MV | 0.9 | 2020-10-03 | 2020-10-03 | B-2022967
515_SDN_15S_W_011 | 3.1 | 3.7 | 0.6 | 462216 | 1.87 | 0.007 | 0.077 | 0.107 |  |  | 5.588 | HW |  | 2020-10-03 | 2020-10-03 | B-2022967
515_SDN_15S_W_012 | 0 | 1.3 | 1.3 | 462992 | 0.848 | 0.016 | 0.021 | 0.044 |  |  | 2.425 | FW |  | 2020-10-08 | 2020-10-08 | B-2023017
515_SDN_15S_W_012 | 1.3 | 1.9 | 0.6 | 462993 | 9.748 | 0.046 | 0.021 | 0.022 |  |  | 27.998 | MV | 0.6 | 2020-10-08 | 2020-10-08 | B-2023017
515_SDN_15S_W_012 | 1.9 | 2.8 | 0.9 | 462995 | 3.212 | 0.01 | 0.032 | 0.047 |  |  | 11.236 | HW |  | 2020-10-08 | 2020-10-08 | B-2023017
515_SDN_15S_W_013 | 0 | 1.9 | 1.9 | 464799 | 0.09 | 0.007 | 0.004 | 0.023 |  |  | 0 | FW |  | 2020-10-13 | 2020-10-13 | B-2023068
515_SDN_15S_W_013 | 1.9 | 2.3 | 0.4 | 464800 | 0.546 | 0.018 | 0.055 | 0.171 |  |  | 3.765 | MV | 0.4 | 2020-10-13 | 2020-10-13 | B-2023068
515_SDN_15S_W_013 | 2.3 | 2.8 | 0.5 | 464801 | 0.524 | 0.007 | 0.009 | 0.042 |  |  | 4.292 | HW |  | 2020-10-13 | 2020-10-13 | B-2023068
515_SDN_15S_W_014 | 0 | 2.1 | 2.1 | 465332 | 0.108 | 0.004 | 0 | 0.006 |  |  | 0 | FW |  | 2020-10-16 | 2020-10-16 | B-2023101
515_SDN_15S_W_014 | 2.1 | 2.8 | 0.7 | 465333 | 2.638 | 0.063 | 0.236 | 0.617 |  |  | 10.678 | MV | 0.7 | 2020-10-16 | 2020-10-16 | B-2023101
515_SDN_15S_W_014 | 2.8 | 3.1 | 0.3 | 465334 | 0.558 | 0.031 | 0.064 | 0.121 |  |  | 3.272 | HW |  | 2020-10-16 | 2020-10-16 | B-2023101
515_SDN_15S_W_015 | 0 | 0.9 | 0.9 | 465890 | 0.172 | 0.006 | 0.006 | 0.011 |  |  | 0.117 | FW |  | 2020-10-20 | 2020-10-20 | B-2023140
515_SDN_15S_W_015 | 0.9 | 1.1 | 0.2 | 465892 | 1.274 | 0.022 | 0.05 | 0.138 |  |  | 2.837 | FW |  | 2020-10-20 | 2020-10-20 | B-2023140
515_SDN_15S_W_015 | 1.1 | 2.4 | 1.3 | 465893 | 0.254 | 0.009 | 0.021 | 0.039 |  |  | 0 | FW |  | 2020-10-20 | 2020-10-20 | B-2023140
515_SDN_15S_W_015 | 2.4 | 2.8 | 0.4 | 465894 | 18.132 | 0.077 | 0.28 | 0.485 |  |  | 86.706 | MV | 0.4 | 2020-10-20 | 2020-10-20 | B-2023140
515_SDN_15S_W_015 | 2.8 | 3.3 | 0.5 | 465895 | 1.862 | 0.018 | 0.056 | 0.108 |  |  | 10.188 | MV | 0.5 | 2020-10-20 | 2020-10-20 | B-2023140
515_SDN_15S_W_016 | 0 | 2.1 | 2.1 | 467011 | 0.286 | 0.01 | 0.02 | 0.044 |  |  | 0 | FW |  | 2020-10-26 | 2020-10-26 | B-2023208
515_SDN_15S_W_016 | 2.1 | 2.6 | 0.5 | 467012 | 1.048 | 0.025 | 0.117 | 0.287 |  |  | 4.165 | MV | 0.5 | 2020-10-26 | 2020-10-26 | B-2023208
515_SDN_15S_W_016 | 2.6 | 3.6 | 1 | 467014 | 0.278 | 0.014 | 0.036 | 0.066 |  |  | 0 | HW |  | 2020-10-26 | 2020-10-26 | B-2023208
515_SDN_15S_W_016 | 3.6 | 4 | 0.4 | 467015 | 2.704 | 0.079 | 0.757 | 0.833 |  |  | 23.702 | HW |  | 2020-10-26 | 2020-10-26 | B-2023208
515_SDN_15S_W_017 | 0 | 1 | 1 | 467202 | 1.226 | 0.089 | 0.323 | 0.438 |  |  | 10.585 | FW |  | 2020-10-27 | 2020-10-27 | B-2023220
515_SDN_15S_W_017 | 1 | 1.2 | 0.2 | 467203 | 5 | 0.089 | 0.139 | 0.474 |  |  | 11.864 | FW |  | 2020-10-27 | 2020-10-27 | B-2023220
515_SDN_15S_W_017 | 1.2 | 3.1 | 1.9 | 467204 | 2.196 | 0.021 | 0.001 | 0.023 |  |  | 8.116 | FW |  | 2020-10-27 | 2020-10-27 | B-2023220
515_SDN_15S_W_017 | 3.1 | 3.6 | 0.5 | 467205 | 5.892 | 0.315 | 0.842 | 4.251 |  |  | 23.811 | MV | 0.5 | 2020-10-27 | 2020-10-27 | B-2023220
515_SDN_15S_W_018 | 0 | 1.3 | 1.3 | 468706 | 1.514 | 0.042 | 0.029 | 0.052 |  |  | 1.724 | FW |  | 2020-10-05 | 2020-10-05 | B-2023314
515_SDN_15S_W_018 | 1.3 | 2.5 | 1.2 | 468707 | 0.528 | 0.006 | 0.003 | 0.016 |  |  | 1.268 | FW |  | 2020-10-05 | 2020-10-05 | B-2023314
515_SDN_15S_W_018 | 2.5 | 3.7 | 1.2 | 468708 | 1.036 | 0.003 | 0.001 | 0.011 |  |  | 0.836 | FW |  | 2020-10-05 | 2020-10-05 | B-2023314
515_SDN_15S_W_018 | 3.7 | 4 | 0.3 | 468709 | 0.47 | 0.024 | 0.152 | 0.566 |  |  | 1.984 | MV | 0.3 | 2020-10-05 | 2020-10-05 | B-2023314
515_SDN_15S_W_018 | 4 | 4.4 | 0.4 | 468710 | 4.562 | 0.014 | 0.039 | 0.079 |  |  | 14.319 | MV | 0.4 | 2020-10-05 | 2020-10-05 | B-2023314
515_SDN_15S_W_019 | 0 | 2.1 | 2.1 | 469319 | 0.26 | 0.009 | 0.017 | 0.026 |  |  | 1.148 | FW |  | 2020-11-09 | 2020-11-09 | B-2023355
515_SDN_15S_W_019 | 2.1 | 2.5 | 0.4 | 469320 | 2.044 | 0.037 | 0.053 | 0.122 |  |  | 6.548 | MV | 0.4 | 2020-11-09 | 2020-11-09 | B-2023355
515_SDN_15S_W_019 | 2.5 | 3.3 | 0.8 | 469321 | 0.378 | 0.018 | 0.01 | 0.038 |  |  | 1.749 | HW |  | 2020-11-09 | 2020-11-09 | B-2023355
515_SDN_15S_W_020 | 0 | 1.9 | 1.9 | 469536 | 0.758 | 0.002 | 0.004 | 0.027 |  |  | 1.155 | FW |  | 2020-11-10 | 2020-11-10 | B-2023366
515_SDN_15S_W_020 | 1.9 | 3.3 | 1.4 | 469537 | 1.338 | 0.157 | 0.041 | 0.063 |  |  | 9.798 | HW |  | 2020-11-10 | 2020-11-10 | B-2023366
515_SDN_15S_W_021 | 0 | 1.9 | 1.9 | 469714 | 0.238 | 0.087 | 0.055 | 0.108 |  |  | 5.024 | FW |  | 2020-11-11 | 2020-11-11 | B-2023377
515_SDN_15S_W_021 | 1.9 | 2.2 | 0.3 | 469715 | 0.696 | 0.003 | -0.004 | 0.003 |  |  | 1.013 | MV | 0.3 | 2020-11-11 | 2020-11-11 | B-2023377
515_SDN_15S_W_021 | 2.2 | 3.3 | 1.1 | 469716 | 1.508 | 0.201 | 0.029 | 0.081 |  |  | 14.245 | HW |  | 2020-11-11 | 2020-11-11 | B-2023377
515_SDN_15S_W_022 | 0 | 1 | 1 | 471135 | 1.41 | 0.16 | 0.096 | 0.3 |  |  | 21.2 | FW |  | 2020-11-19 | 2020-11-19 | B-2023471
515_SDN_15S_W_022 | 1 | 1.2 | 0.2 | 471136 | 2.53 | 0.05 | 0.081 | 0.18 |  |  | 23.4 | MV | 0.2 | 2020-11-19 | 2020-11-19 | B-2023471
515_SDN_15S_W_022 | 1.2 | 1.8 | 0.6 | 471137 | 0.27 | 0.03 | 0.006 | 0.03 |  |  | 5.81 | MV | 0.6 | 2020-11-19 | 2020-11-19 | B-2023471
515_SDN_15S_W_022 | 1.8 | 3.1 | 1.3 | 471138 | 4.92 | 0.1 | 0.012 | 0.02 |  |  | 34.7 | HW |  | 2020-11-19 | 2020-11-19 | B-2023471
Note on H33: Luz Barnachea: -0.017
Note on L47: Luz Barnachea: -0.74
Note on L50: Luz Barnachea: -0.86
Note on L55: Luz Barnachea: -0.26
Note on L58: Luz Barnachea: -0.40
Note on L60: Luz Barnachea: -0.81
Note on L127: Juvi Lou Jovita: -0.180

## SURVEY
HOLE-ID | DISTANCE | AZIMUTH | DIP
515_SDN_15S_W_001 | 0 | 46.43 | 0
515_SDN_15S_W_002 | 0 | 47.10 | 0
515_SDN_15S_W_003 | 0 | 45.37 | 0
515_SDN_15S_W_004 | 0 | 26.38 | 0
515_SDN_15S_W_005 | 0 | 34.01 | 0
515_SDN_15S_W_006 | 0 | 27.80 | 0
515_SDN_15S_W_007 | 0 | 25.88 | 0
515_SDN_15S_W_008 | 0 | 25.29 | 0
515_SDN_15S_W_009 | 0 | 32.63 | 0
515_SDN_15S_W_010 | 0 | 45.18 | 0
515_SDN_15S_W_011 | 0 | 44.86 | 0
515_SDN_15S_W_012 | 0 | 44.75 | 0
515_SDN_15S_W_013 | 0 | 47.8 | 0
515_SDN_15S_W_014 | 0 | 48.93 | 0
515_SDN_15S_W_015 | 0 | 52.18 | 0
515_SDN_15S_W_016 | 0 | 60.9 | 0
515_SDN_15S_W_017 | 0 | 63.26 | 0
515_SDN_15S_W_018 | 0 | 69.74 | 0
515_SDN_15S_W_019 | 0 | 64.39 | 0
515_SDN_15S_W_020 | 0 | 66.17 | 0
515_SDN_15S_W_021 | 0 | 61.66 | 0
515_SDN_15S_W_022 | 0 | 63.2 | 0

## Sheet1
AREA | ENCODED | LACKING | DATE