## HEADER
HOLE-ID | LOCATIONX | LOCATIONY | LOCATIONZ | LENGTH | LEVEL | AREA | ROCKCODE | SAMP_BY | DATE_SAMP | TENEMENT
515_SDN_16S_E_001 | 615020.5380 | 815505.8915 | 515 | 2.4 | 515 | SDN |  | J. CUYOS | 2020-08-07 | MPSA_225_2005_XI
515_SDN_16S_E_002 | 615021.5463 | 815504.6027 | 515 | 2.3 | 515 | SDN |  | J. BANTAYAN | 2020-08-10 | MPSA_225_2005_XI
515_SDN_16S_E_003 | 615022.5091 | 815502.8468 | 515 | 2.5 | 515 | SDN |  | J. BANTAYAN | 2020-08-11 | MPSA_225_2005_XI
515_SDN_16S_E_004 | 615023.7522 | 815501.8457 | 515 | 4 | 515 | SDN |  | F. LOAY | 2020-08-13 | MPSA_225_2005_XI
515_SDN_16S_E_005 | 615025.2551 | 815500.7881 | 515 | 4.2 | 515 | SDN |  | J. BANTAYAN | 2020-08-14 | MPSA_225_2005_XI
515_SDN_16S_E_006 | 615028.2966 | 815498.3883 | 515 | 4.2 | 515 | SDN |  | J. BANTAYAN | 2020-08-16 | MPSA_225_2005_XI
515_SDN_16S_E_007 | 615031.7446 | 815496.4143 | 515 | 3 | 515 | SDN |  | J. BANTAYAN | 2020-08-19 | MPSA_225_2005_XI
515_SDN_16S_E_008 | 615036.7920 | 815493.8047 | 515 | 2.7 | 515 | SDN |  | J. BANTAYAN | 2020-09-01 | MPSA_225_2005_XI
515_SDN_16S_E_009 | 615038.5433 | 815491.4714 | 515 | 2.7 | 515 | SDN |  | J. BANTAYAN | 2020-09-05 | MPSA_225_2005_XI
515_SDN_16S_E_010 | 615041.9402 | 815487.0928 | 515 |  | 515 | SDN |  |  |  | MPSA_225_2005_XI
515_SDN_16S_E_011 | 615044.4803 | 815484.9163 | 515 | 2.1 | 515 | SDN |  | J. BANTAYAN | 2020-09-09 | MPSA_225_2005_XI
515_SDN_16S_E_012 | 615046.3558 | 815483.6145 | 515 | 2.8 | 515 | SDN |  | J. BANTAYAN | 2020-09-11 | MPSA_225_2005_XI
515_SDN_16S_E_013 | 615047.1535 | 815482.8955 | 515 | 2.6 | 515 | SDN |  | J. CUYOS | 2020-09-12 | MPSA_225_2005_XI
515_SDN_16S_E_014 | 615049.0787 | 815481.2175 | 515 | 3 | 515 | SDN |  | J. CUYOS | 2020-09-14 | MPSA_225_2005_XI
515_SDN_16S_E_015 | 615050.6849 | 815478.2523 | 515 | 2.9 | 515 | SDN |  | J. BANTAYAN | 2020-09-27 | MPSA_225_2005_XI
515_SDN_16S_E_016 | 615051.1251 | 815476.8324 | 515 | 3.3 | 515 | SDN |  | J. CUYOS | 2020-09-28 | MPSA_225_2005_XI
515_SDN_16S_E_017 | 615052.1848 | 815475.3721 | 515 | 3 | 515 | SDN |  | J. CUYOS | 2020-09-29 | MPSA_225_2005_XI
515_SDN_16S_E_018 | 615053.3642 | 815473.4725 | 515 | 3.6 | 515 | SDN |  | J. CUYOS | 2020-10-05 | MPSA_225_2005_XI
515_SDN_16S_E_019 | 615054.3649 | 815471.7074 | 515 | 3.3 | 515 | SDN |  | J. CUYOS | 2020-10-08 | MPSA_225_2005_XI
515_SDN_16S_E_020 | 615055.0374 | 815469.7875 | 515 |  | 515 | SDN |  |  |  | MPSA_225_2005_XI
515_SDN_16S_E_021 | 615055.8639 | 815467.8946 | 515 | 3.4 | 515 | SDN |  | B. MEMONG | 2020-10-15 | MPSA_225_2005_XI
515_SDN_16S_E_022 | 615058.5101 | 815465.6956 | 515 | 4 | 515 | SDN |  | J. CUYOS | 2020-10-20 | MPSA_225_2005_XI
515_SDN_16S_E_023 | 615061.5037 | 815462.7694 | 515 | 3.5 | 515 | SDN |  | J. CUYOS | 2020-10-22 | MPSA_225_2005_XI
515_SDN_16S_E_024 | 615064.9821 | 815458.9207 | 515 | 3.6 | 515 | SDN |  | J. CUYOS | 2020-10-23 | MPSA_225_2005_XI
515_SDN_16S_E_025 | 615067.1613 | 815457.8479 | 515 | 2.6 | 515 | SDN |  | J. CUYOS | 2020-10-26 | MPSA_225_2005_XI
515_SDN_16S_E_026 | 615068.5299 | 815457.5425 | 515 | 3.1 | 515 | SDN |  | J. CUYOS | 2020-10-27 | MPSA_225_2005_XI
515_SDN_16S_E_027 | 615070.9439 | 815457.5982 | 515 | 3.6 | 515 | SDN |  | B. MEMONG | 2020-10-30 | MPSA_225_2005_XI
515_SDN_16S_E_028 | 615074.8613 | 815453.289 | 515 | 2.9 | 515 | SDN |  | J. CUYOS | 2020-11-02 | MPSA_225_2005_XI
515_SDN_16S_E_029 | 615079.8236 | 815450.6117 | 515 | 2.8 | 515 | SDN |  | J. CUYOS | 2020-11-05 | MPSA_225_2005_XI
515_SDN_16S_E_030 | 615082.3644 | 815449.4443 | 515 | 2.9 | 515 | SDN |  | J. CUYOS | 2020-11-10 | MPSA_225_2005_XI
515_SDN_16S_E_031 | 615083.3741 | 815448.3545 | 515 | 3.9 | 515 | SDN |  | J. CUYOS | 2020-11-12 | MPSA_225_2005_XI
515_SDN_16S_E_032 | 615085.0001 | 815447.1036 | 515 | 4.1 | 515 | SDN |  | B. MEMONG | 2020-11-14 | MPSA_225_2005_XI
515_SDN_16S_E_033 | 615091.055 | 815445.0068 | 515 | 3.4 | 515 | SDN |  | F. LOAY | 2020-11-17 | MPSA_225_2005_XI
515_SDN_16S_E_034 | 615094.5597 | 815442.5648 | 515 | 3.5 | 515 | SDN |  | J. CUYOS | 2020-11-19 | MPSA_225_2005_XI
515_SDN_16S_E_035 | 615097.937 | 815439.8952 | 515 | 3.5 | 515 | SDN |  | B. MEMONG | 2020-11-20 | MPSA_225_2005_XI
515_SDN_16S_E_036 | 615101.7017 | 815435.8075 | 515 | 3.5 | 515 | SDN |  | J. CUYOS | 2020-11-24 | MPSA_225_2005_XI
515_SDN_16S_E_037 | 615105.1980 | 815432.4034 | 515 | 3.9 | 515 | SDN |  | J. CUYOS | 2020-11-26 | MPSA_225_2005_XI
515_SDN_16S_E_038 | 615109.5205 | 815427.8424 | 515 |  | 515 | SDN |  | J. CUYOS |  | MPSA_225_2005_XI
515_SDN_16S_E_039 | 615114.4944 | 815422.3935 | 515 |  | 515 | SDN |  | J. CUYOS |  | MPSA_225_2005_XI
515_SDN_16S_E_040 | 615121.6937 | 815415.9021 | 515 |  | 515 | SDN |  | J. CUYOS |  | MPSA_225_2005_XI
515_SDN_16S_E_041 | 615125.0594 | 815412.5826 | 515 |  | 515 | SDN |  | J. CUYOS |  | MPSA_225_2005_XI
515_SDN_16S_E_042 | 615127.0213 | 815409.5021 | 515 |  | 515 | SDN |  | J. CUYOS |  | MPSA_225_2005_XI
515_SDN_16S_E_043 | 615135.1050 | 815402.8702 | 515 |  | 515 | SDN |  | J. CUYOS |  | MPSA_225_2005_XI
515_SDN_16S_E_044 | 615139.8884 | 815398.1441 | 515 |  | 515 | SDN |  | J. CUYOS |  | MPSA_225_2005_XI
515_SDN_16S_E_045 | 615145.3401 | 815393.6442 | 515 |  | 515 | SDN |  | J. CUYOS |  | MPSA_225_2005_XI
515_SDN_16S_E_046 | 615150.4351 | 815390.2251 | 515 |  | 515 | SDN |  | J. CUYOS |  | MPSA_225_2005_XI
515_SDN_16S_E_047 | 615153.3964 | 815388.0210 | 515 |  | 515 | SDN |  | J. CUYOS |  | MPSA_225_2005_XI
515_SDN_16S_E_048 | 615157.1784 | 815385.4121 | 515 |  | 515 | SDN |  | J. CUYOS |  | MPSA_225_2005_XI
515_SDN_16S_E_049 | 615159.3641 | 815384.8982 | 515 |  | 515 | SDN |  | J. CUYOS |  | MPSA_225_2005_XI
515_SDN_16S_E_050 | 615162.5024 | 815384.6381 | 515 | 2.4 | 515 | SDN |  | J. CUYOS | 2021-02-01 | MPSA_225_2005_XI
515_SDN_16S_E_051 | 615166.4728 | 815384.3365 | 515 | 3.9 | 515 | SDN |  | J. CUYOS | 2021-02-05 | MPSA_225_2005_XI
SDN_FWS_575_100S_W_048

## ORIG_ASSAY
HOLE-ID | FROM | TO | LENGTH | SAMPLE_NO | AU_G/T | CU_PPM | PB_PPM | ZN_PPM | SG | RE ASSAY | AG_G/T | ROCK_TYPE | MV_WIDTH | LAB_RECVED | LAB_RPRTED | BATCH_NO
515_SDN_16S_E_001 | 0 | 0.4 | 0.4 | 449590 | 6.292 | 0.351 | 0.684 | 0.76 | 2.816901 |  | 66.073 | FW |  | 2020-08-07 | 2020-08-07 | B-2022269
515_SDN_16S_E_001 | 0.4 | 1.1 | 0.7 | 449591 | 1.452 | 0.782 | 0.029 | 0.052 | 2.877698 |  | 12.537 | FW |  | 2020-08-07 | 2020-08-07 | B-2022269
515_SDN_16S_E_001 | 1.1 | 1.6 | 0.5 | 449592 | 1.3 | 0.083 | 0.03 | 0.036 | 2.898551 |  | 6.989 | MV | 0.5 | 2020-08-07 | 2020-08-07 | B-2022269
515_SDN_16S_E_001 | 1.6 | 2.4 | 0.8 | 449593 | 0.06 | 0.006 | 0.001 | 0.006 | 2.836879 |  | 0 | HW |  | 2020-08-07 | 2020-08-07 | B-2022269
515_SDN_16S_E_002 | 0 | 0.8 | 0.8 | 450067 | 1.464 | 0.014 | 0.041 | 0.07 |  |  | 5.156 | FW |  | 2020-08-10 | 2020-08-10 | B-2022301
515_SDN_16S_E_002 | 0.8 | 1.3 | 0.5 | 450069 | 1.162 | 0.064 | 0.052 | 0.096 |  |  | 6.905 | FW |  | 2020-08-10 | 2020-08-10 | B-2022301
515_SDN_16S_E_002 | 1.3 | 1.7 | 0.4 | 450070 | 3.538 | 0.118 | 0.234 | 0.412 |  |  | 41.509 | MV | 0.4 | 2020-08-10 | 2020-08-10 | B-2022301
515_SDN_16S_E_002 | 1.7 | 2.3 | 0.6 | 450071 | 0.984 | 0.049 | 0.047 | 0.139 |  |  | 6.926 | HW |  | 2020-08-10 | 2020-08-10 | B-2022301
515_SDN_16S_E_003 | 0 | 1 | 1 | 450295 | 0.182 | 0.006 | 0.003 | 0.009 |  |  | 0.802 | FW |  | 2020-08-11 | 2020-08-11 | B-2022314
515_SDN_16S_E_003 | 1 | 1.8 | 0.8 | 450296 | 1.312 | 0.061 | 0.011 | 0.017 |  |  | 3.986 | FW |  | 2020-08-11 | 2020-08-11 | B-2022314
515_SDN_16S_E_003 | 1.8 | 2.1 | 0.3 | 450297 | 3.058 | 0.268 | 0.303 | 0.577 |  |  | 18.946 | MV | 0.3 | 2020-08-11 | 2020-08-11 | B-2022314
515_SDN_16S_E_003 | 2.1 | 2.5 | 0.4 | 450298 | 3.408 | 0.022 | 0.113 | 0.215 |  |  | 15.181 | HW |  | 2020-08-11 | 2020-08-11 | B-2022314
515_SDN_16S_E_004 | 0 | 1 | 1 | 450679 | 224.336 | 0.282 | 0.007 | 0.031 |  |  | 151.536 | FW |  | 2020-08-13 | 2020-08-13 | B-2022341
515_SDN_16S_E_004 | 1 | 1.3 | 0.3 | 450680 | 1.93 | 0.039 | 0.006 | 0.043 |  |  | 10.093 | FW |  | 2020-08-13 | 2020-08-13 | B-2022341
515_SDN_16S_E_004 | 1.3 | 2 | 0.7 | 450681 | 1.438 | 0.113 | 0.022 | 0.096 |  |  | 6.698 | MV | 0.7 | 2020-08-13 | 2020-08-13 | B-2022341
515_SDN_16S_E_004 | 2 | 2.3 | 0.3 | 450682 | 3.112 | 0.211 | 0.41 | 0.794 |  |  | 14.801 | MV | 0.3 | 2020-08-13 | 2020-08-13 | B-2022341
515_SDN_16S_E_004 | 2.3 | 2.7 | 0.4 | 450684 | 4.638 | 0.081 | 0.052 | 0.447 |  |  | 22.401 | MV | 0.4 | 2020-08-13 | 2020-08-13 | B-2022341
515_SDN_16S_E_004 | 2.7 | 4 | 1.3 | 450685 | 1.756 | 0.121 | 0.038 | 0.248 |  |  | 8.898 | HW |  | 2020-08-13 | 2020-08-13 | B-2022341
515_SDN_16S_E_005 | 0 | 1.4 | 1.4 | 450899 | 0.902 | 0.024 | 0.037 | 0.055 |  |  | 4.596 | FW |  | 2020-08-14 | 2020-08-14 | B-2022356
515_SDN_16S_E_005 | 1.4 | 2.7 | 1.3 | 450900 | 0.756 | 0.081 | 0.026 | 0.042 |  |  | 5.999 | FW |  | 2020-08-14 | 2020-08-14 | B-2022356
515_SDN_16S_E_005 | 2.7 | 2.9 | 0.2 | 450901 | 1.79 | 0.083 | 0.091 | 0.168 |  |  | 12.939 | FW |  | 2020-08-14 | 2020-08-14 | B-2022356
515_SDN_16S_E_005 | 2.9 | 3.6 | 0.7 | 450902 | 3.216 | 0.126 | 0.063 | 0.091 |  |  | 28.085 | MV | 0.7 | 2020-08-14 | 2020-08-14 | B-2022356
515_SDN_16S_E_005 | 3.6 | 3.8 | 0.2 | 450903 | 4.818 | 0.179 | 0.302 | 0.692 |  |  | 24.613 | MV | 0.2 | 2020-08-14 | 2020-08-14 | B-2022356
515_SDN_16S_E_005 | 3.8 | 4.2 | 0.4 | 450905 | 7.378 | 0.094 | 0.497 | 0.657 |  |  | 18.571 | HW |  | 2020-08-14 | 2020-08-14 | B-2022356
515_SDN_16S_E_006 | 0 | 1.1 | 1.1 | 451364 | 0.738 | 0.066 | 0.082 | 0.052 |  |  | 2.388 | FW |  | 2020-08-16 | 2020-08-16 | B-2022381
515_SDN_16S_E_006 | 1.1 | 1.5 | 0.4 | 451365 | 1.716 | 0.097 | 0.034 | 0.073 |  |  | 9.616 | FW |  | 2020-08-16 | 2020-08-16 | B-2022381
515_SDN_16S_E_006 | 1.5 | 2.1 | 0.6 | 451366 | 3.218 | 0.11 | 0.313 | 0.653 |  |  | 14.631 | MV | 0.6 | 2020-08-16 | 2020-08-16 | B-2022381
515_SDN_16S_E_006 | 2.1 | 2.8 | 0.7 | 451367 | 3.154 | 0.121 | 0.361 | 0.825 |  |  | 16.848 | MV | 0.7 | 2020-08-16 | 2020-08-16 | B-2022381
515_SDN_16S_E_006 | 2.8 | 3.9 | 1.1 | 451368 | 2.258 | 0.069 | 0.148 | 0.285 |  |  | 12.031 | HW |  | 2020-08-16 | 2020-08-16 | B-2022381
515_SDN_16S_E_006 | 3.9 | 4.2 | 0.3 | 451369 | 2.548 | 0.043 | 0.142 | 0.246 |  |  | 12.304 | HW |  | 2020-08-16 | 2020-08-16 | B-2022381
515_SDN_16S_E_007 | 0 | 1 | 1 | 451760 | 0.196 | 0.008 | 0.001 | 0.021 |  |  | 1.346 | FW |  | 2020-08-19 | 2020-08-19 | B-2022405
515_SDN_16S_E_007 | 1 | 1.7 | 0.7 | 451761 | 2.164 | 0.025 | 0.15 | 0.435 |  |  | 11.48 | MV | 0.7 | 2020-08-19 | 2020-08-19 | B-2022405
515_SDN_16S_E_007 | 1.7 | 2.3 | 0.6 | 451762 | 9.746 | 0.136 | 0.884 | 1.274 |  |  | 51.428 | MV | 0.6 | 2020-08-19 | 2020-08-19 | B-2022405
515_SDN_16S_E_007 | 2.3 | 3 | 0.7 | 451763 | 2.088 | 0.061 | 0.134 | 0.427 |  |  | 10.258 | HW |  | 2020-08-19 | 2020-08-19 | B-2022405
515_SDN_16S_E_008 | 0 | 0.8 | 0.8 | 455111 | 2.956 | 0.048 | 0.21 | 0.307 | 2.792109 |  | 16.203 | MV | 0.8 | 2020-09-01 | 2020-09-01 | B-2022573
515_SDN_16S_E_008 | 0.8 | 1 | 0.2 | 455112 | 0.568 | 0.009 | 0.033 | 0.048 | 2.74972 |  | 0.191 | MV | 0.2 | 2020-09-01 | 2020-09-01 | B-2022573
515_SDN_16S_E_008 | 1 | 2.7 | 1.7 | 455114 | 1.836 | 0.417 | 0.402 | 0.689 | 2.725974 |  | 19.408 | HW |  | 2020-09-01 | 2020-09-01 | B-2022573
515_SDN_16S_E_009 | 0 | 1 | 1 | 455883 | 4.548 | 0.439 | 0.036 | 0.065 |  |  | 27.034 | MV | 1 | 2020-09-05 | 2020-09-05 | B-2022630
515_SDN_16S_E_009 | 1 | 1.2 | 0.2 | 455884 | 2.978 | 0.118 | 0.392 | 0.766 |  |  | 6.672 | MV | 0.2 | 2020-09-05 | 2020-09-05 | B-2022630
515_SDN_16S_E_009 | 1.2 | 2.7 | 1.5 | 455885 | 0.316 | 0.021 | 0 | 0.017 |  |  | -0.852 | HW |  | 2020-09-05 | 2020-09-05 | B-2022630
515_SDN_16S_E_010
515_SDN_16S_E_011 | 0 | 1 | 1 | 456745 | 0.372 | 0.007 | 0.004 | 0.018 |  |  | 1.023 | FW |  | 2020-09-09 | 2020-09-09 | B-2022687
515_SDN_16S_E_011 | 1 | 1.4 | 0.4 | 456747 | 2.596 | 0.289 | 0.068 | 0.009 |  |  | 14.976 | MV | 0.4 | 2020-09-09 | 2020-09-09 | B-2022687
515_SDN_16S_E_011 | 1.4 | 1.6 | 0.2 | 456748 | 3.59 | 0.028 | 0.123 | 0.181 |  |  | 21.071 | MV | 0.2 | 2020-09-09 | 2020-09-09 | B-2022687
515_SDN_16S_E_011 | 1.6 | 2.1 | 0.5 | 456749 | 0.992 | 0.022 | 0.028 | 0.027 |  |  | 5.787 | HW |  | 2020-09-09 | 2020-09-09 | B-2022687
515_SDN_16S_E_012 | 0 | 0.8 | 0.8 | 457114 | 1.304 | 0.022 | 0.013 | 0.015 |  |  | 7.903 | FW |  | 2020-09-11 | 2020-09-11 | B-2022712
515_SDN_16S_E_012 | 0.8 | 1.4 | 0.6 | 457116 | 4.718 | 0.034 | 0.201 | 0.056 |  |  | 25.371 | MV | 1.2 | 2020-09-11 | 2020-09-11 | B-2022712
515_SDN_16S_E_012 | 1.4 | 2 | 0.6 | 457117 | 2.58 | 0.102 | 0.322 | 0.245 |  |  | 15.107 | MV |  | 2020-09-11 | 2020-09-11 | B-2022712
515_SDN_16S_E_012 | 2 | 2.8 | 0.8 | 457118 | 5.14 | 0.064 | 0.141 | 0.787 |  |  | 21.115 | HW |  | 2020-09-11 | 2020-09-11 | B-2022712
515_SDN_16S_E_013 | 0 | 0.9 | 0.9 | 457257 | 3.542 | [6 empty] | MV | 0.9 | 2020-09-12 | 2020-09-12 | B-2022723
515_SDN_16S_E_013 | 0.9 | 1.3 | 0.4 | 457258 | 3.306 | [6 empty] | MV | 0.4 | 2020-09-12 | 2020-09-12 | B-2022723
515_SDN_16S_E_013 | 1.3 | 2.6 | 1.3 | 457259 | 5.796 | [6 empty] | MV | 1.3 | 2020-09-12 | 2020-09-12 | B-2022723
515_SDN_16S_E_014 | 0 | 0.4 | 0.4 | 457665 | 1.278 | 0.062 | 0.064 | 0.541 |  |  | 6.858 | MV | 0.4 | 2020-09-14 | 2020-09-14 | B-2022747
515_SDN_16S_E_014 | 0.4 | 0.7 | 0.3 | 457666 | 2.014 | 0.008 | 0.023 | 0.02 |  |  | 9.272 | MV | 0.3 | 2020-09-14 | 2020-09-14 | B-2022747
515_SDN_16S_E_014 | 0.7 | 1.8 | 1.1 | 457667 | 2.48 | 0.01 | 0.04 | 0.055 |  |  | 13.279 | MV | 1.1 | 2020-09-14 | 2020-09-14 | B-2022747
515_SDN_16S_E_014 | 1.8 | 3 | 1.2 | 457668 | 0.164 | 0.002 | 0.004 | 0.024 |  |  | 0.24 | HW |  | 2020-09-14 | 2020-09-14 | B-2022747
515_SDN_16S_E_015 | 0 | 0.6 | 0.6 | 461063 | 3.482 | 0.084 | 0.041 | 0.275 |  |  | 3.844 | MV | 0.6 | 2020-09-27 | 2020-09-27 | B-2022896
515_SDN_16S_E_015 | 0.6 | 1.3 | 0.7 | 461064 | 1.648 | 0.068 | 0.371 | 1.119 |  |  | 17.835 | MV | 0.7 | 2020-09-27 | 2020-09-27 | B-2022896
515_SDN_16S_E_015 | 1.3 | 2.3 | 1 | 461065 | 0.68 | 0.006 | 0.046 | 0.067 |  |  | 0.855 | HW |  | 2020-09-27 | 2020-09-27 | B-2022896
515_SDN_16S_E_015 | 2.3 | 2.9 | 0.6 | 461066 | 0.188 | 0.002 | 0.006 | 0.024 |  |  | 0 | HW |  | 2020-09-27 | 2020-09-27 | B-2022896
515_SDN_16S_E_016 | 0 | 1.4 | 1.4 | 461278 | 2.47 | 0.013 | 0.008 | 0.018 |  |  | 2.009 | FW |  | 2020-09-28 | 2020-09-28 | B-2022910
515_SDN_16S_E_016 | 1.4 | 1.9 | 0.5 | 461279 | 5.952 | 0.032 | 0.151 | 0.359 |  |  | 9.48 | MV | 0.5 | 2020-09-28 | 2020-09-28 | B-2022910
515_SDN_16S_E_016 | 1.9 | 3.3 | 1.4 | 461280 | 2.074 | 0.041 | 0.062 | 0.192 |  |  | 7.03 | HW |  | 2020-09-28 | 2020-09-28 | B-2022910
515_SDN_16S_E_017 | 0 | 0.5 | 0.5 | 461527 | 0.304 | 0.043 | 0.014 | 0.047 |  |  | 2.369 | FW |  | 2020-09-29 | 2020-09-29 | B-2022925
515_SDN_16S_E_017 | 0.5 | 1.8 | 1.3 | 461528 | 0.708 | 0.037 | 0.015 | 0.035 |  |  | 2.759 | FW |  | 2020-09-29 | 2020-09-29 | B-2022925
515_SDN_16S_E_017 | 1.8 | 2.2 | 0.4 | 461529 | 2.128 | 0.025 | 0.11 | 0.292 |  |  | 8.38 | MV | 0.4 | 2020-09-29 | 2020-09-29 | B-2022925
515_SDN_16S_E_017 | 2.2 | 3 | 0.8 | 461530 | 1.138 | 0.29 | 0.005 | 0.012 |  |  | 6.497 | HW |  | 2020-09-29 | 2020-09-29 | B-2022925
515_SDN_16S_E_018 | 0 | 1 | 1 | 462559 | 0.286 | 0.008 | 0.038 | 0.027 |  |  | 1.232 | FW |  | 2020-10-05 | 2020-10-05 | B-2022987
515_SDN_16S_E_018 | 1 | 2.2 | 1.2 | 462560 | 0.786 | 0.018 | 0.016 | 0.048 |  |  | 6.792 | MV | 1.2 | 2020-10-05 | 2020-10-05 | B-2022987
515_SDN_16S_E_018 | 2.2 | 2.6 | 0.4 | 462561 | 6.886 | 0.073 | 0.061 | 0.375 |  |  | 17.482 | MV | 0.4 | 2020-10-05 | 2020-10-05 | B-2022987
515_SDN_16S_E_018 | 2.6 | 3.6 | 1 | 462562 | 0.896 | 0.157 | 0 | 0.037 |  |  | 2.957 | HW |  | 2020-10-05 | 2020-10-05 | B-2022987
515_SDN_16S_E_019 | 0 | 1.7 | 1.7 | 462989 | 0.178 | 0.003 | 0.013 | 0.012 |  |  | 0.489 | FW |  | 2020-10-08 | 2020-10-08 | B-2023017
515_SDN_16S_E_019 | 1.7 | 2.3 | 0.6 | 462990 | 6.094 | 0.165 | 0.018 | 0.042 |  |  | 11.795 | MV | 0.6 | 2020-10-08 | 2020-10-08 | B-2023017
515_SDN_16S_E_019 | 2.3 | 3.3 | 1 | 462991 | 6.332 | 0.042 | 0.079 | 0.17 |  |  | 15.066 | MV | 1 | 2020-10-08 | 2020-10-08 | B-2023017
515_SDN_16S_E_020
515_SDN_16S_E_021 | 0 | 1 | 1 | 465197 | 29.982 | 0.011 | 0.005 | 0.059 |  |  | 5.652 | FW |  | 2020-10-15 | 2020-10-15 | B-2023095
515_SDN_16S_E_021 | 1 | 2 | 1 | 465198 | 5.718 | 0.071 | 0.352 | 1.113 |  |  | 15.285 | FW |  | 2020-10-15 | 2020-10-15 | B-2023095
515_SDN_16S_E_021 | 2 | 3 | 1 | 465199 | 0.386 | 0.011 | 0.039 | 0.135 |  |  | 1.741 | MV | 1 | 2020-10-15 | 2020-10-15 | B-2023095
515_SDN_16S_E_021 | 3 | 3.4 | 0.4 | 465200 | 0.236 | 0.026 | 0.053 | 0.085 |  |  | 0.893 | HW |  | 2020-10-15 | 2020-10-15 | B-2023095
515_SDN_16S_E_022 | 0 | 2 | 2 | 465886 | 0.284 | 0.004 | 0.006 | 0.022 |  |  | 0.4 | FW |  | 2020-10-20 | 2020-10-20 | B-2023140
515_SDN_16S_E_022 | 2 | 2.7 | 0.7 | 465887 | 1.098 | 0.084 | 0.02 | 0.059 |  |  | 5.587 | FW |  | 2020-10-20 | 2020-10-20 | B-2023140
515_SDN_16S_E_022 | 2.7 | 3.1 | 0.4 | 465888 | 4.684 | 0.662 | 0.031 | 0.054 |  |  | 20.093 | MV | 0.4 | 2020-10-20 | 2020-10-20 | B-2023140
515_SDN_16S_E_022 | 3.1 | 4 | 0.9 | 465889 | 0.722 | 0.047 | 0.003 | 0.048 |  |  | 3.827 | HW |  | 2020-10-20 | 2020-10-20 | B-2023140
515_SDN_16S_E_023 | 0 | 1.4 | 1.4 | 466223 | 0.524 | 0.007 | 0 | 0.063 |  |  | 1.244 | FW |  | 2020-10-22 | 2020-10-22 | B-2023161
515_SDN_16S_E_023 | 1.4 | 2.8 | 1.4 | 466224 | 0.25 | 0.006 | 0.001 | 0.087 |  |  | 1.037 | FW |  | 2020-10-22 | 2020-10-22 | B-2023161
515_SDN_16S_E_023 | 2.8 | 3.5 | 0.7 | 466225 | 3.478 | 0.082 | 0.023 | 0.067 |  |  | 14.606 | MV | 0.7 | 2020-10-22 | 2020-10-22 | B-2023161
515_SDN_16S_E_024 | 0 | 1.5 | 1.5 | 466533 | 0.25 | 0.029 | 0.046 | 0.312 |  |  | 1.745 | MV | 1.5 | 2020-10-23 | 2020-10-23 | B-2023181
515_SDN_16S_E_024 | 1.5 | 3 | 1.5 | 466534 | 0.13 | 0.008 | 0.006 | 0.085 |  |  | 0.539 | MV | 1.5 | 2020-10-23 | 2020-10-23 | B-2023181
515_SDN_16S_E_024 | 3 | 3.6 | 0.6 | 466535 | 1.466 | 0.056 | 0.015 | 0.068 |  |  | 7.433 | FW |  | 2020-10-23 | 2020-10-23 | B-2023181
515_SDN_16S_E_025 | 0 | 1.9 | 1.9 | 467016 | 0.298 | 0.005 | 0.026 | 0.048 |  |  | 0 | MV | 1.9 | 2020-10-26 | 2020-10-26 | B-2023208
515_SDN_16S_E_025 | 1.9 | 2.6 | 0.7 | 467017 | 1.456 | 0.061 | 0.127 | 0.247 |  |  | 7.937 | FW |  | 2020-10-26 | 2020-10-26 | B-2023208
515_SDN_16S_E_026 | 0 | 1.1 | 1.1 | 467206 | 0.332 | 0.017 | 0.009 | 0.061 |  |  | 0 | FW |  | 2020-10-27 | 2020-10-27 | B-2023220
515_SDN_16S_E_026 | 1.1 | 2.3 | 1.2 | 467207 | 1.156 | 0.02 | 0.042 | 0.084 |  |  | 4.021 | MV | 1.2 | 2020-10-27 | 2020-10-27 | B-2023220
515_SDN_16S_E_026 | 2.3 | 3.1 | 0.8 | 467208 | 1.888 | 0.016 | 0.128 | 0.564 |  |  | 7.117 | HW |  | 2020-10-27 | 2020-10-27 | B-2023220
515_SDN_16S_E_027 | 0 | 1 | 1 | 467658 | 5.66 | 0.086 | 0.127 | 0.27 |  |  | 33.38 | MV | 1 | 2020-10-30 | 2020-10-30 | B-2023250
515_SDN_16S_E_027 | 1 | 2.6 | 1.6 | 467659 | 2.478 | 1.263 | 0.868 | 0.496 |  |  | 27.105 | MV | 1.6 | 2020-10-30 | 2020-10-30 | B-2023250
515_SDN_16S_E_027 | 2.6 | 3 | 0.4 | 467660 | 7.396 | 0.163 | 0.1 | 0.193 |  |  | 44.794 | MV | 0.4 | 2020-10-30 | 2020-10-30 | B-2023250
515_SDN_16S_E_027 | 3 | 3.6 | 0.6 | 467661 | 7.436 | 0.034 | 0.008 | 0.041 |  |  | 6.81 | HW |  | 2020-10-30 | 2020-10-30 | B-2023250
515_SDN_16S_E_028 | 0 | 0.6 | 0.6 | 468212 | 4.294 | 0.103 | 0.196 | 0.699 | 2.84566 |  | 21.237 | MV | 0.6 | 2020-11-02 | 2020-11-02 | B-2023284
515_SDN_16S_E_028 | 0.6 | 2.5 | 1.9 | 468213 | 2.558 | 0.125 | 0.173 | 0.651 | 2.79455 |  | 21.224 | MV | 1.9 | 2020-11-02 | 2020-11-02 | B-2023284
515_SDN_16S_E_028 | 2.5 | 2.9 | 0.4 | 468214 | 1.168 | 0.117 | 0.147 | 0.522 | 2.74355 |  | 10.202 | HW |  | 2020-11-02 | 2020-11-02 | B-2023284
515_SDN_16S_E_029 | 0 | 1.4 | 1.4 | 468687 | 0.336 | 0.059 | 0.012 | 0.051 |  |  | 3.982 | FW |  | 2020-11-05 | 2020-11-05 | B-2023314
515_SDN_16S_E_029 | 1.4 | 2.6 | 1.2 | 468688 | 7.036 | 0.377 | 0.863 | 1.337 |  |  | 41.295 | MV | 1.2 | 2020-11-05 | 2020-11-05 | B-2023314
515_SDN_16S_E_029 | 2.6 | 2.8 | 0.2 | 468689 | 5.166 | 0.134 | 0.449 | 1.004 |  |  | 33.726 | MV | 0.2 | 2020-11-05 | 2020-11-05 | B-2023314
515_SDN_16S_E_030 | 0 | 1.6 | 1.6 | 469533 | 0.638 | 0.002 | 0.009 | 0.029 |  |  | 7.089 | FW |  | 2020-11-10 | 2020-11-10 | B-2023366
515_SDN_16S_E_030 | 1.6 | 2.3 | 0.7 | 469534 | 0.448 | 0.065 | 0.052 | 0.072 |  |  | 132.539 | MV | 0.7 | 2020-11-10 | 2020-11-10 | B-2023366
515_SDN_16S_E_030 | 2.3 | 2.9 | 0.6 | 469535 | 5.396 | 0.446 | 0.777 | 2.683 |  |  | 70.548 | MV | 0.6 | 2020-11-10 | 2020-11-10 | B-2023366
515_SDN_16S_E_031 | 0 | 1.2 | 1.2 | 469821 | 0.196 | 0.009 | 0.012 | 0.05 |  |  | 2.623 | FW |  | 2020-11-12 | 2020-11-12 | B-2023383
515_SDN_16S_E_031 | 1.2 | 2.4 | 1.2 | 469822 | 0.3 | 0.022 | 0.006 | 0.036 |  |  | 2.834 | FW |  | 2020-11-12 | 2020-11-12 | B-2023383
515_SDN_16S_E_031 | 2.4 | 3.9 | 1.5 | 469823 | 7.126 | 0.394 | 0.24 | 0.721 |  |  | 53.782 | MV | 1.5 | 2020-11-12 | 2020-11-12 | B-2023383
515_SDN_16S_E_032 | 0 | 1.6 | 1.6 | 470322 | 3.57 | 0.14 | 5.127 | 4.15 |  |  | 50.6 | FW |  | 2020-11-14 | 2020-11-14 | B-2023415
515_SDN_16S_E_032 | 1.6 | 2.5 | 0.9 | 470323 | 1.79 | 0.22 | 0.217 | 1.08 |  |  | 41.3 | MV | 0.9 | 2020-11-14 | 2020-11-14 | B-2023415
515_SDN_16S_E_032 | 2.5 | 3.3 | 0.8 | 470324 | 0.98 | 0.05 | 0.055 | 0.31 |  |  | 3.77 | MV | 0.8 | 2020-11-14 | 2020-11-14 | B-2023415
515_SDN_16S_E_032 | 3.3 | 4.1 | 0.8 | 470325 | 4.23 | 0.16 | 0.624 | 1.04 |  |  | 28.2 | HW |  | 2020-11-14 | 2020-11-14 | B-2023415
515_SDN_16S_E_033 | 0 | 0.7 | 0.7 | 470816 | 3.12 | 0.42 | 0.023 | 0.03 |  |  | 15.8 | FW |  | 2020-11-17 | 2020-11-17 | B-2023448
515_SDN_16S_E_033 | 0.7 | 1.2 | 0.5 | 470817 | 17.04 | 0.2 | 2.004 | 4.43 |  |  | 20.9 | MV | 0.5 | 2020-11-17 | 2020-11-17 | B-2023448
515_SDN_16S_E_033 | 1.2 | 2.4 | 1.2 | 470819 | 5.58 | 0.27 | 0.195 | 0.38 |  |  | 44.3 | MV | 1.2 | 2020-11-17 | 2020-11-17 | B-2023448
515_SDN_16S_E_033 | 2.4 | 3.4 | 1 | 470820 | 1.26 | 0.08 | 1.002 | 0.96 |  |  | 11.9 | HW |  | 2020-11-17 | 2020-11-17 | B-2023448
515_SDN_16S_E_034 | 0 | 0.7 | 0.7 | 471129 | 0.46 | 0.04 | 0.006 | 0.02 |  |  | 7.54 | FW |  | 2020-11-19 | 2020-11-19 | B-2023471
515_SDN_16S_E_034 | 0.7 | 1 | 0.3 | 471130 | 0.14 | 0.01 | 0.011 | 0.01 |  |  | 4.95 | MV | 0.3 | 2020-11-19 | 2020-11-19 | B-2023471
515_SDN_16S_E_034 | 1 | 2.3 | 1.3 | 471131 | 3.78 | 0.06 | 0.172 | 0.41 |  |  | 21.4 | MV | 1.3 | 2020-11-19 | 2020-11-19 | B-2023471
515_SDN_16S_E_034 | 2.3 | 2.7 | 0.4 | 471132 | 1.32 | 0.17 | 0.01 | 0.05 |  |  | 5.72 | MV | 0.4 | 2020-11-19 | 2020-11-19 | B-2023471
515_SDN_16S_E_034 | 2.7 | 3.5 | 0.8 | 471133 | 3.72 | 0.17 | 0.044 | 0.08 |  |  | 22.2 | HW |  | 2020-11-19 | 2020-11-19 | B-2023471
515_SDN_16S_E_035 | 0 | 1 | 1 | 471383 | 4.07 | 0.04 | 0.044 | 0.09 |  |  | 24.9 | FW |  | 2020-11-20 | 2020-11-20 | B-2023490
515_SDN_16S_E_035 | 1 | 2.1 | 1.1 | 471384 | 1.65 | 0.03 | 0.025 | 0.09 |  |  | 4.08 | MV | 1.1 | 2020-11-20 | 2020-11-20 | B-2023490
515_SDN_16S_E_035 | 2.1 | 2.5 | 0.4 | 471385 | 5.05 | 0.12 | 0.344 | 0.81 |  |  | 25.9 | MV | 0.4 | 2020-11-20 | 2020-11-20 | B-2023490
515_SDN_16S_E_035 | 2.5 | 3.5 | 1 | 471386 | 1.71 | 0.22 | 0.264 | 0.38 |  |  | 13.5 | HW |  | 2020-11-20 | 2020-11-20 | B-2023490
515_SDN_16S_E_036 | 0 | 0.8 | 0.8 | 472055 | 2.09 | 0.035 | 0.024 | 0.077 | 2.742703 |  | 13.666 | FW |  | 2020-11-24 | 2020-11-24 | B-2023533
515_SDN_16S_E_036 | 0.8 | 2.5 | 1.7 | 472056 | 3.448 | 0.179 | 0.692 | 1.18 | 2.839726 |  | 21.475 | MV | 1.7 | 2020-11-24 | 2020-11-24 | B-2023533
515_SDN_16S_E_036 | 2.5 | 3.5 | 1 | 472057 | 3.012 | 0.023 | 0.002 | 0.078 | 2.839726 |  | 22.564 | HW |  | 2020-11-24 | 2020-11-24 | B-2023533
515_SDN_16S_E_037 | 0 | 1.1 | 1.1 | 472397 | 39.986 | 0.09 | 0.112 | 0.059 | 2.90322 |  | 75.036 | FW |  | 2020-11-26 | 2020-11-26 | B-2023554
515_SDN_16S_E_037 | 1.1 | 2.2 | 1.1 | 472398 | 1.502 | 0.122 | 0.544 | 0.78 | 2.73455 |  | 14.327 | MV | 1.1 | 2020-11-26 | 2020-11-26 | B-2023554
515_SDN_16S_E_037 | 2.2 | 3.9 | 1.7 | 472399 | 0.704 | 0.044 | 0.067 | 0.049 | 2.7033 |  | 4.196 | HW |  | 2020-11-26 | 2020-11-26 | B-2023554
515_SDN_16S_E_038
515_SDN_16S_E_039
515_SDN_16S_E_040
515_SDN_16S_E_041
515_SDN_16S_E_042
515_SDN_16S_E_043
515_SDN_16S_E_044
515_SDN_16S_E_045
515_SDN_16S_E_046
515_SDN_16S_E_047
515_SDN_16S_E_048
515_SDN_16S_E_049
515_SDN_16S_E_050 | 0 | 1.8 | 1.8 | 483859 | 0.142 | 0.003 | 0.007 | 0.016 | 2.674 |  | 2.173 | FW |  | 2021-02-01 | 2021-02-01 | B-2024139
515_SDN_16S_E_050 | 1.8 | 3.6 | 1.8 | 483860 | 0.166 | 0.002 | 0.016 | 0.013 | 2.67 |  | 2.006 | HW |  | 2021-02-01 | 2021-02-01 | B-2024139
515_SDN_16S_E_051 | 0 | 1.4 | 1.4 | 484515 | 0.154 | 0.011 | 0 | 0.026 | 2.678 |  | 1.584 | FW |  | 2021-02-05 | 2021-02-05 | B-2024183
515_SDN_16S_E_051 | 1.4 | 1.9 | 0.5 | 484516 | 1.086 | 0.007 | 0.004 | 0.053 | 2.734 |  | 7.555 | MV | 0.5 | 2021-02-05 | 2021-02-05 | B-2024183
515_SDN_16S_E_051 | 1.9 | 3.9 | 2 | 484518 | 0.656 | 0.049 | 0 | 0.016 | 2.708 |  | 2.445 | HW |  | 2021-02-05 | 2021-02-05 | B-2024183
Note on L5: Mark Neil Adorable: -0.66
Note on L41: Luz Barnachea: -0.85
Note on L61: Luz Barnachea: -1.59
Note on H72: Luz Barnachea: -0.001
Note on H85: Luz Barnachea: -0.004
Note on L91: Luz Barnachea: -1.42
Note on L93: Luz Barnachea: -0.64
Note on H149: Luz Barnachea: -0.012
Note on H151: Luz Barnachea: -0.007

## SURVEY
HOLE-ID | DISTANCE | AZIMUTH | DIP
515_SDN_16S_E_001 | 0 | 50.87 | 0
515_SDN_16S_E_002 | 0 | 51.32 | 0
515_SDN_16S_E_003 | 0 | 51.98 | 0
515_SDN_16S_E_004 | 0 | 48.77 | 0
515_SDN_16S_E_005 | 0 | 42.20 | 0
515_SDN_16S_E_006 | 0 | 35.65 | 0
515_SDN_16S_E_007 | 0 | 37.73 | 0
515_SDN_16S_E_008 | 0 | 39.25 | 0
515_SDN_16S_E_009 | 0 | 47.85 | 0
515_SDN_16S_E_010 | 0 | 50.56 | 0
515_SDN_16S_E_011 | 0 | 38.04 | 0
515_SDN_16S_E_012 | 0 | 37.45 | 0
515_SDN_16S_E_013 | 0 | 39.12 | 0
515_SDN_16S_E_014 | 0 | 46.32 | 0
515_SDN_16S_E_015 | 0 | 56.06 | 0
515_SDN_16S_E_016 | 0 | 54.68 | 0
515_SDN_16S_E_017 | 0 | 54.42 | 0
515_SDN_16S_E_018 | 0 | 64.88 | 0
515_SDN_16S_E_019 | 0 | 68.99 | 0
515_SDN_16S_E_020 | 0 | 57.22 | 0
515_SDN_16S_E_021 | 0 | 53.26 | 0
515_SDN_16S_E_022 | 0 | 47.90 | 0
515_SDN_16S_E_023 | 0 | 49.56 | 0
515_SDN_16S_E_024 | 0 | 35.17 | 0
515_SDN_16S_E_025 | 0 | 27.82 | 0
515_SDN_16S_E_026 | 0 | 25.87 | 0
515_SDN_16S_E_027 | 0 | 44.61 | 0
515_SDN_16S_E_028 | 0 | 43.09 | 0
515_SDN_16S_E_029 | 0 | 26.39 | 0
515_SDN_16S_E_030 | 0 | 27.66 | 0
515_SDN_16S_E_031 | 0 | 32.99 | 0
515_SDN_16S_E_032 | 0 | 29.62 | 0
515_SDN_16S_E_033 | 0 | 28.89 | 0
515_SDN_16S_E_034 | 0 | 40.8 | 0
515_SDN_16S_E_035 | 0 | 44.27 | 0
515_SDN_16S_E_036 | 0 | 46.46 | 0
515_SDN_16S_E_037 | 0 | 46.61 | 0
515_SDN_16S_E_038 | 0 | 49.79 | 0
515_SDN_16S_E_039 | 0 | 47.49 | 0
515_SDN_16S_E_040 | 0 | 45.02 | 0
515_SDN_16S_E_041 | 0 | 45.02 | 0
515_SDN_16S_E_042 | 0 | 43.29 | 0
515_SDN_16S_E_043 | 0 | 48.45 | 0
515_SDN_16S_E_044 | 0 | 40.98 | 0
515_SDN_16S_E_045 | 0 | 38.14 | 0
515_SDN_16S_E_046 | 0 | 35.60 | 0
515_SDN_16S_E_047 | 0 | 35.84 | 0
515_SDN_16S_E_048 | 0 | 18.57 | 0
515_SDN_16S_E_049 | 0 | 14.43 | 0
515_SDN_16S_E_050 | 0 | 11.90 | 0
515_SDN_16S_E_051 | 0 | 10.20 | 0

## Sheet1
AREA | ENCODED | LACKING | DATE