## HEADER
HOLE-ID | LOCATIONX | LOCATIONY | LOCATIONZ | LENGTH | LEVEL | AREA | ROCKCODE | SAMP_BY | DATE_SAMP | TENEMENT
515_SDN_79S_E_001 | 615505.868 | 815088.429 | 515 |  | 515 | SDN |  |  |  | MPSA_225_2005_XI
515_SDN_79S_E_002 | 615510.1166 | 815090.1301 | 515 |  | 515 | SDN |  |  |  | MPSA_225_2005_XI
515_SDN_79S_E_003 | 615514.9992 | 815091.4862 | 515 |  | 515 | SDN |  |  |  | MPSA_225_2005_XI
SDN_FWS_575_100S_W_048

## ORIG_ASSAY
HOLE-ID | FROM | TO | LENGTH | SAMPLE_NO | AU_G/T | CU_PPM | PB_PPM | ZN_PPM | SG | RE ASSAY | AG_G/T | ROCK_TYPE | MV_WIDTH | LAB_RECVED | LAB_RPRTED | BATCH_NO
515_SDN_79S_E_001 | 0 | 1.5 | 1.5 | 489375 | 1.194 | 0.035 | 0.05 | 0.1 | 2.741 |  | 7.11 | FW |  | 2021-03-04 | 2021-03-04 | B-2024467
515_SDN_79S_E_001 | 1.5 | 1.9 | 0.4 | 489376 | 12.538 | 0.037 | 0.102 | 0.142 | 2.867 |  | 26.034 | MV | 0.4 | 2021-03-04 | 2021-03-04 | B-2024467
515_SDN_79S_E_001 | 1.9 | 2.4 | 0.5 | 489377 | 9.618 | 0.053 | 0.497 | 0.814 | 2.845 |  | 67.574 | HW |  | 2021-03-04 | 2021-03-04 | B-2024467
515_SDN_79S_E_002 | 0 | 1.3 | 1.3 | 490147 | 3.586 | 0.01 | 0.056 | 0.23 | 2.828 |  | 5.678 | FW |  | 2021-03-10 | 2021-03-10 | B-2024515
515_SDN_79S_E_002 | 1.3 | 1.8 | 0.5 | 490148 | 0.66 | 0.008 | 0.021 | 0.023 | 2.687 |  | 1.055 | FW |  | 2021-03-10 | 2021-03-10 | B-2024515
515_SDN_79S_E_002 | 1.8 | 2.3 | 0.5 | 490150 | 3.842 | 0.016 | 0.049 | 0.069 | 2.848 |  | 16.763 | MV | 0.5 | 2021-03-10 | 2021-03-10 | B-2024515
515_SDN_79S_E_002 | 2.3 | 2.6 | 0.3 | 490151 | 31.5 | 0.048 | 0.189 | 0.228 | 2.89 |  | 37.886 | MV | 0.3 | 2021-03-10 | 2021-03-10 | B-2024515
515_SDN_79S_E_002 | 2.6 | 3.5 | 0.9 | 490152 | 1.402 | 0.011 | 0.014 | 0.018 | 2.741 |  | 6.101 | HW |  | 2021-03-10 | 2021-03-10 | B-2024515
515_SDN_79S_E_003 | 0 | 2.2 | 2.2 | 490536 | 1.288 | 0.01 | 0.012 | 0.234 | 2.731 |  | 3.546 | FW |  | 2021-03-12 | 2021-03-12 | B-2024540
515_SDN_79S_E_003 | 2.2 | 2.7 | 0.5 | 490537 | 6.246 | 0.039 | 0.221 | 0.286 | 2.848 |  | 42.925 | MV | 0.5 | 2021-03-12 | 2021-03-12 | B-2024540
515_SDN_79S_E_003 | 2.7 | 3.2 | 0.5 | 490538 | 11.642 | 0.019 | 0.031 | 0.097 | 2.875 |  | 49.121 | MV | 0.5 | 2021-03-12 | 2021-03-12 | B-2024540
515_SDN_79S_E_003 | 3.2 | 3.7 | 0.5 | 490539 | 2.422 | 0.015 | 0.288 | 0.424 | 2.78 |  | 19.16 | HW |  | 2021-03-12 | 2021-03-12 | B-2024540

## SURVEY
HOLE-ID | DISTANCE | AZIMUTH | DIP
515_SDN_79S_E_001 | 0 | 340.13 | 0
515_SDN_79S_E_002 | 0 | 341.72 | 0
515_SDN_79S_E_003 | 0 | 344.34 | 0

## Sheet1
AREA | ENCODED | LACKING | DATE