## HEADER
HOLE-ID | LOCATIONX | LOCATIONY | LOCATIONZ | LENGTH | LEVEL | AREA | ROCKCODE | SAMP_BY | DATE_SAMP | TENEMENT
SDN_515_80S_E_001 | 615506.8710 | 815078.0125 | 515 | 3.5 | 515 | SDN |  | R.YBANEZ/O.SUNGANGA | 2021-03-02 | MPSA_225_2005_XI
SDN_515_80S_E_002 | 615511.6882 | 815073.0206 | 515 | 4.8 | 515 | SDN |  | R.YBANEZ/O.SUNGANGA | 2021-03-05 | MPSA_225_2005_XI
SDN_515_80S_E_003 | 615512.7155 | 815071.7153 | 515 | 5.4 | 515 | SDN |  | R.YBANEZ/O.SUNGANGA | 2021-03-07 | MPSA_225_2005_XI
SDN_515_80S_E_004 | 615515.8699 | 815068.9761 | 515 | 4.1 | 515 | SDN |  | L.BITANG/D.ASENA | 2021-03-09 | MPSA_225_2005_XI
SDN_515_80S_E_005 | 615521.7790 | 815065.9747 | 515 | 3 | 515 | SDN |  | R.YBANEZ/O.SUNGANGA | 2021-03-11 | MPSA_225_2005_XI
SDN_515_80S_E_006 | 615522.9725 | 815064.4092 | 515 |  | 515 | SDN |  |  |  | MPSA_225_2005_XI | NO FM
SDN_515_80S_E_007 | 615526.5672 | 815060.5322 | 515 | 4.4 | 515 | SDN |  | R.YBANEZ/O.SUNGANGA | 2021-03-13 | MPSA_225_2005_XI
SDN_515_80S_E_008 | 615527.7941 | 815057.8166 | 515 | 3.5 | 515 | SDN |  | L.BITANG/D.ASENA | 2021-03-14 | MPSA_225_2005_XI
SDN_515_80S_E_009 | 615529.5383 | 815054.9724 | 515 | 3.9 | 515 | SDN |  | L.BITANG/D.ASENA | 2021-03-16 | MPSA_225_2005_XI
SDN_515_80S_E_010 | 615530.0132 | 815051.9750 | 515 | 3.8 | 515 | SDN |  | R.YBANEZ/O.SUNGANGA | 2021-03-18 | MPSA_225_2005_XI
SDN_515_80S_E_011 | 615532.1971 | 815051.3998 | 515 | 3.4 | 515 | SDN |  | L.BITANG/D.ASENA | 2021-03-19 | MPSA_225_2005_XI
SDN_515_80S_E_012 | 615535.9379 | 815047.1645 | 515 | 3.9 | 515 | SDN |  | L.BITANG/D.ASENA | 2021-02-23 | MPSA_225_2005_XI
SDN_515_80S_E_013 | 615537.4000 | 815045.0523 | 515 | 4.4 | 515 | SDN |  | L.BITANG/D.ASENA | 2021-03-24 | MPSA_225_2005_XI
SDN_515_80S_E_014 | 615539.7022 | 815040.3668 | 515 | 3.3 | 515 | SDN |  | R.YBANEZ/O.SUNGANGA | 2021-03-26 | MPSA_225_2005_XI
SDN_515_80S_E_015 | 615540.4012 | 815038.7053 | 515 | 3.5 | 515 | SDN |  | R.YBANEZ/O.SUNGANGA | 2021-03-27 | MPSA_225_2005_XI
SDN_515_80S_E_016 | 615541.6397 | 815036.2645 | 515 | 4 | 515 | SDN |  | L.BITANG/D.ASENA | 2021-03-28 | MPSA_225_2005_XI
SDN_515_80S_E_017 | 615543.3817 | 815032.5682 | 515 | 3.5 | 515 | SDN |  | R.YBANEZ/O.SUNGANGA | 2021-03-27 | MPSA_225_2005_XI
SDN_515_80S_E_018 | 615545.7914 | 815028.2988 | 515 | 3.5 | 515 | SDN |  | R.YBANEZ/O.SUNGANGA | 2021-04-01 | MPSA_225_2005_XI
SDN_515_80S_E_019 | 615552.5896 | 815021.7856 | 515 | 3.2 | 515 | SDN |  | R.YBANEZ/O.SUNGANGA | 2021-04-04 | MPSA_225_2005_XI
SDN_515_80S_E_020 | 615553.6738 | 815020.5614 | 515 | 3.9 | 515 | SDN |  | L.BITANG/D.ASENA | 2021-04-05 | MPSA_225_2005_XI
SDN_515_80S_E_021 | 615555.0545 | 815019.1905 | 515 | 3.5 | 515 | SDN |  | R. MONJAS | 2021-04-10 | MPSA_225_2005_XI
SDN_515_80S_E_022 | 615558.9976 | 815015.7539 | 515 | 3.8 | 515 | SDN |  | R.YBANEZ/O.SUNGANGA | 2021-04-09 | MPSA_225_2005_XI
SDN_515_80S_E_023 | 615560.3951 | 815014.3434 | 515 | 3.6 | 515 | SDN |  | L.BITANG/D.ASENA | 2021-04-12 | MPSA_225_2005_XI
SDN_515_80S_E_024 | 615562.6058 | 815012.5091 | 515 | 4.3 | 515 | SDN |  | L.BITANG/D.ASENA | 2021-04-15 | MPSA_225_2005_XI
SDN_515_80S_E_025 | 615563.6877 | 815011.7293 | 515 | 3.5 | 515 | SDN |  | R.YBANEZ/O.SUNGANGA | 2021-04-18 | MPSA_225_2005_XI
SDN_515_80S_E_026 | 615565.4960 | 815009.9170 | 515 | 3.9 | 515 | SDN |  | R.YBANEZ/O.SUNGANGA | 2021-04-21 | MPSA_225_2005_XI
SDN_515_80S_E_027 | 615567.0737 | 815003.9420 | 515 |  | 515 | SDN |  |  |  | MPSA_225_2005_XI | NO FM
SDN_515_80S_E_028 | 615567.0737 | 815003.9420 | 515 | 2.5 | 515 | SDN |  | R.YBANEZ | 2021-04-29 | MPSA_225_2005_XI
SDN_515_80S_E_029 | 615568.1718 | 815001.2987 | 515 | 3.7 | 515 | SDN |  | L.BITANG/D.ASENA | 2021-05-04 | MPSA_225_2005_XI
SDN_515_80S_E_030 | 615569.9679 | 814998.8300 | 515 | 3.3 | 515 | SDN |  | L.BITANG/D.ASENA | 2021-05-05 | MPSA_225_2005_XI
SDN_515_80S_E_031 | 615572.4789 | 814997.3069 | 515 | 3.2 | 515 | SDN |  | R.YBANEZ/O.SUNGANGA | 2021-05-07 | MPSA_225_2005_XI
SDN_515_80S_E_032 | 615575.7749 | 814994.4571 | 515 | 3.9 | 515 | SDN |  | R.YBANEZ/O.SUNGANGA | 2021-05-08 | MPSA_225_2005_XI
SDN_515_80S_E_033 | 615577.9955 | 814993.2854 | 515 | 3.2 | 515 | SDN |  | L.BITANG/D.ASENA | 2021-05-08 | MPSA_225_2005_XI
SDN_515_80S_E_034 | 615580.8788 | 814990.5804 | 515 | 3.5 | 515 | SDN |  | L.BITANG/D.ASENA | 2021-05-12 | MPSA_225_2005_XI
SDN_515_80S_E_035 | 615586.0529 | 814987.6559 | 515 | 4.2 | 515 | SDN |  | R.YBANEZ/O.SUNGANGA | 2021-05-14 | MPSA_225_2005_XI
SDN_515_80S_E_036 | 615588.9261 | 814986.7821 | 515 |  | 515 | SDN |  |  |  | MPSA_225_2005_XI | NO FM
SDN_515_80S_E_037 | 615592.9764 | 814983.2565 | 515 | 3.7 | 515 | SDN |  | L.BITANG/D.ASENA | 2021-05-19 | MPSA_225_2005_XI
SDN_515_80S_E_038 | 615596.2939 | 814979.6089 | 515 | 3.4 | 515 | SDN |  | L.BITANG/D.ASENA | 2021-06-06 | MPSA_225_2005_XI
SDN_515_80S_E_039 | 615599.8739 | 814976.6941 | 515 | 4.6 | 515 | SDN |  | L.BITANG/D.ASENA | 2021-06-11 | MPSA_225_2005_XI
SDN_515_80S_E_040 | 615605.0228 | 814972.9843 | 515 |  | 515 | SDN |  |  |  | MPSA_225_2005_XI | NO FM
SDN_515_80S_E_041 | 615629.2516 | 814960.0730 | 515 | 3.1 | 515 | SDN |  | L.BITANG/D.ASENA | 2021-11-08 | MPSA_225_2005_XI
SDN_515_80S_E_042 | 615637.2237 | 814954.8777 | 515 | 3.3 | 515 | SDN |  | L.BITANG/D.ASENA | 2021-11-08 | MPSA_225_2005_XI
SDN_515_80S_E_043 | 615625.2552 | 814962.9091 | 515 | 4.3 | 515 | SDN |  | L.BITANG/D.ASENA | 2021-11-08 | MPSA_225_2005_XI
SDN_515_80S_E_044 | 615632.0351 | 814958.2201 | 515 | 4.1 | 515 | SDN |  | L.BITANG/D.ASENA | 2021-11-09 | MPSA_225_2005_XI
SDN_515_80S_E_045 | 615633.6500 | 814957.1390 | 515 | 4.6 | 515 | SDN |  | R.YBANEZ/O.SUNGANGA | 2021-11-11 | MPSA_225_2005_XI
SDN_515_80S_E_046 | 615621.7433 | 814965.5026 | 515 | 2.8 | 515 | SDN |  | R.YBANEZ/O.SUNGANGA | 2021-11-12 | MPSA_225_2005_XI
SDN_515_80S_E_047 | 615612.7091 | 814970.0317 | 515 | 3.4 | 515 | SDN |  | R.YBANEZ/O.SUNGANGA | 2021-11-13 | MPSA_225_2005_XI
SDN_515_80S_E_048 | 615618.8921 | 814966.8665 | 515 | 2.9 | 515 | SDN |  | L.BITANG/D.ASENA | 2021-11-13 | MPSA_225_2005_XI
SDN_515_80S_E_049 | 615605.6264 | 814973.4657 | 515 | 3.5 | 515 | SDN |  | L.BITANG/D.ASENA | 2021-11-15 | MPSA_225_2005_XI
SDN_515_80S_E_050 | 615609.6919 | 814971.4116 | 515 | 3.8 | 515 | SDN |  | L.BITANG/D. ASENA | 2021-11-16 | MPSA_225_2005_XI
SDN_FWS_575_100S_W_048

## ORIG_ASSAY
HOLE-ID | FROM | TO | LENGTH | SAMPLE_NO | AU_G/T | CU_PPM | PB_PPM | ZN_PPM | SG | RE ASSAY | AG_G/T | ROCK_TYPE | MV_WIDTH | LAB_RECVED | LAB_RPRTED | BATCH_NO
SDN_515_80S_E_001 | 0 | 1 | 1 | 488967 | 0.506 | 0.023 | 0.007 | 0.034 | 2.678 |  | 0.32 | FW |  | 2021-03-02 | 2021-03-02 | B-2024439
SDN_515_80S_E_001 | 1 | 2.5 | 1.5 | 488968 | 9.378 | 0.501 | 0.306 | 1.138 | 2.867 |  | 52.022 | MV | 1.5 | 2021-03-02 | 2021-03-02 | B-2024439
SDN_515_80S_E_001 | 2.5 | 2.8 | 0.3 | 488969 | 7.492 | 0.357 | 0.569 | 0.917 | 2.855 |  | 59.697 | MV | 0.3 | 2021-03-02 | 2021-03-02 | B-2024439
SDN_515_80S_E_001 | 2.8 | 3.5 | 0.7 | 488970 | 8.756 | 0.865 | 0.071 | 0.112 | 2.86 |  | 46.892 | MV | 0.7 | 2021-03-02 | 2021-03-02 | B-2024439
SDN_515_80S_E_002 | 0 | 2.1 | 2.1 | 489509 | 37.608 | 3.953 | 0.323 | 0.892 | 2.89 |  | 63.295 | MV | 2.1 | 2021-03-05 | 2021-03-05 | B-2024474
SDN_515_80S_E_002 | 2.1 | 2.9 | 0.8 | 489510 | 17.32 | 2.188 | 0.098 | 0.652 | 2.875 |  | 59.384 | MV | 0.8 | 2021-03-05 | 2021-03-05 | B-2024474
SDN_515_80S_E_002 | 2.9 | 3.3 | 0.4 | 489511 | 8.668 | 0.303 | 0.208 | 0.93 | 2.854 |  | 23.072 | MV | 0.4 | 2021-03-05 | 2021-03-05 | B-2024474
SDN_515_80S_E_002 | 3.3 | 4.2 | 0.9 | 489512 | 18.008 | 0.085 | 0.022 | 0.274 | 2.88 |  | 42.53 | MV | 0.9 | 2021-03-05 | 2021-03-05 | B-2024474
SDN_515_80S_E_002 | 4.2 | 4.8 | 0.6 | 489513 | 1.51 | 0.016 | 0.008 | 0.013 | 2.741 |  | 0.613 | HW |  | 2021-03-05 | 2021-03-05 | B-2024474
SDN_515_80S_E_003 | 0 | 1 | 1 | 489769 | 2.448 | 0.233 | 0.037 | 0.061 | 2.78 |  | 10.951 | FW |  | 2021-03-07 | 2021-03-07 | B-2024491
SDN_515_80S_E_003 | 1 | 2.8 | 1.8 | 489770 | 99.032 | 2.69 | 0.406 | 2.567 | 2.928 | 123.178 | 66.238 | MV | 1.8 | 2021-03-07 | 2021-03-07 | B-2024491
SDN_515_80S_E_003 | 2.8 | 3.9 | 1.1 | 489771 | 0.45 | 0.014 | 0.033 | 0.054 | 2.665 |  | 2.351 | MV | 1.1 | 2021-03-07 | 2021-03-07 | B-2024491
SDN_515_80S_E_003 | 3.9 | 4.4 | 0.5 | 489772 | 12.948 | 0.125 | 0.177 | 0.921 | 2.868 |  | 40.369 | MV | 0.5 | 2021-03-07 | 2021-03-07 | B-2024491
SDN_515_80S_E_003 | 4.4 | 5.4 | 1 | 489773 | 9.998 | 0.474 | 0.171 | 0.754 | 2.87 |  | 70.323 | MV | 1 | 2021-03-07 | 2021-03-07 | B-2024491
SDN_515_80S_E_004 | 0 | 1.9 | 1.9 | 489987 | 9.114 | 0.202 | 1.55 | 3.341 | 2.8652 |  | 81.861 | MV | 1.9 | 2021-03-09 | 2021-03-09 | B-2024506
SDN_515_80S_E_004 | 1.9 | 2.8 | 0.9 | 489988 | 24.286 | 0.395 | 1.031 | 0.95 | 2.8778 |  | 187.145 | MV | 0.9 | 2021-03-09 | 2021-03-09 | B-2024506
SDN_515_80S_E_004 | 2.8 | 3.2 | 0.4 | 489989 | 24.604 | 2.738 | 0.034 | 0.039 | 2.88 |  | 97.344 | MV | 0.4 | 2021-03-09 | 2021-03-09 | B-2024506
SDN_515_80S_E_004 | 3.2 | 4.1 | 0.9 | 489990 | 6.002 | 0.164 | 0.02 | 0.02 | 2.845 |  | 37.971 | MV | 0.9 | 2021-03-09 | 2021-03-09 | B-2024506
SDN_515_80S_E_005 | 0 | 0.6 | 0.6 | 490253 | 5.124 | 0.081 | 0.038 | 0.059 | 2.832 |  | 13.379 | FW |  | 2021-03-11 | 2021-03-11 | B-2024521
SDN_515_80S_E_005 | 0.6 | 1.2 | 0.6 | 490254 | 13.18 | 0.366 | 0.331 | 0.814 | 2.8752 |  | 55.359 | MV | 0.6 | 2021-03-11 | 2021-03-11 | B-2024521
SDN_515_80S_E_005 | 1.2 | 2.5 | 1.3 | 490255 | 9.686 | 0.401 | 0.124 | 0.487 | 2.867 |  | 72.327 | MV | 1.3 | 2021-03-11 | 2021-03-11 | B-2024521
SDN_515_80S_E_005 | 2.5 | 3 | 0.5 | 490256 | 3.704 | 0.027 | 0.048 | 0.107 | 2.838 |  | 6.673 | HW |  | 2021-03-11 | 2021-03-11 | B-2024521
SDN_515_80S_E_006
SDN_515_80S_E_007 | 0 | 0.8 | 0.8 | 490720 | 8.022 | 0.8 | 0.036 | 0.059 | 2.87 |  | 48.992 | MV | 0.8 | 2021-03-13 | 2021-03-13 | B-2024551
SDN_515_80S_E_007 | 0.8 | 1.4 | 0.6 | 490721 | 5.006 | 0.983 | 0.691 | 0.936 | 2.835 |  | 43.273 | MV | 0.6 | 2021-03-13 | 2021-03-13 | B-2024551
SDN_515_80S_E_007 | 1.4 | 2.9 | 1.5 | 490722 | 1.224 | 0.035 | 0.021 | 0.1 | 2.738 |  | 3.529 | MV | 1.5 | 2021-03-13 | 2021-03-13 | B-2024551
SDN_515_80S_E_007 | 2.9 | 4.4 | 1.5 | 490723 | 27.938 | 0.906 | 0.259 | 0.353 | 2.88 |  | 131.792 | HW |  | 2021-03-13 | 2021-03-13 | B-2024551
SDN_515_80S_E_008 | 0 | 1 | 1 | 490923 | 0.594 | 0.052 | 0.002 | 0.11 | 2.678 |  | 6.176 | FW |  | 2021-03-14 | 2021-03-14 | B-2024566
SDN_515_80S_E_008 | 1 | 1.4 | 0.4 | 490924 | 45.994 | 0.765 | 0.06 | 0.078 | 2.915 |  | 178.703 | MV | 0.4 | 2021-03-14 | 2021-03-14 | B-2024566
SDN_515_80S_E_008 | 1.4 | 2.4 | 1 | 490926 | 396.616 | 2.823 | 0.607 | 0.157 | 2.928 | 479.324 | 1061.649 | MV | 1 | 2021-03-14 | 2021-03-14 | B-2024566
SDN_515_80S_E_008 | 2.4 | 3.5 | 1.1 | 490927 | 9.358 | 0.354 | 2.587 | 4.438 | 2.867 |  | 73.556 | HW |  | 2021-03-14 | 2021-03-14 | B-2024566
SDN_515_80S_E_009 | 0 | 1.5 | 1.5 | 491118 | 5.15 | 0.188 | 0.021 | 0.039 | 2.838 |  | 33.335 | FW |  | 2021-03-16 | 2021-03-16 | B-2024578
SDN_515_80S_E_009 | 1.5 | 2.1 | 0.6 | 491119 | 11.508 | 2.403 | 0.011 | 0.032 | 2.858 |  | 87.27 | MV | 0.6 | 2021-03-16 | 2021-03-16 | B-2024578
SDN_515_80S_E_009 | 2.1 | 2.4 | 0.3 | 491120 | 5.158 | 0.4603 | 0.059 | 0.153 | 2.834 |  | 35.699 | MV | 0.3 | 2021-03-16 | 2021-03-16 | B-2024578
SDN_515_80S_E_009 | 2.4 | 2.8 | 0.4 | 491121 | 21.592 | 2.156 | 0.669 | 0.808 | 2.87 |  | 74.367 | MV | 0.4 | 2021-03-16 | 2021-03-16 | B-2024578
SDN_515_80S_E_009 | 2.8 | 3.9 | 1.1 | 491122 | 1.938 | 0.026 | 0.213 | 0.521 | 2.748 |  | 3.659 | HW |  | 2021-03-16 | 2021-03-16 | B-2024578
SDN_515_80S_E_010 | 0 | 0.6 | 1.1 | 491582 | 6.838 | 0.458 | 0.01 | 0.027 | 2.867 |  | 13.065 | FW |  | 2021-03-18 | 2021-03-18 | B-2024607
SDN_515_80S_E_010 | 0.6 | 1.2 | 0.6 | 491583 | 38.154 | 2.548 | 1.984 | 4.366 | 2.89 |  | 76.417 | MV | 0.6 | 2021-03-18 | 2021-03-18 | B-2024607
SDN_515_80S_E_010 | 1.2 | 1.8 | 0.6 | 491584 | 36.006 | 1.439 | 0.504 | 0.942 | 2.88 |  | 94.661 | MV | 0.6 | 2021-03-18 | 2021-03-18 | B-2024607
SDN_515_80S_E_010 | 1.8 | 2.7 | 0.6 | 491585 | 9.388 | 0.419 | 0.246 | 0.381 | 2.865 |  | 18.786 | MV | 0.6 | 2021-03-18 | 2021-03-18 | B-2024607
SDN_515_80S_E_010 | 2.7 | 3.6 | 0.9 | 491586 | 13.78 | 0.329 | 2.675 | 3.946 | 2.87 |  | 48.946 | HW |  | 2021-03-18 | 2021-03-18 | B-2024607
SDN_515_80S_E_011 | 0 | 0.9 | 0.9 | 491626 | 4.538 | 0.127 | 0.018 | 0.043 | 2.838 |  | 26.244 | FW |  | 2021-03-19 | 2021-03-19 | B-2024610
SDN_515_80S_E_011 | 0.9 | 1.9 | 1 | 491627 | 8.756 | 1.971 | 0.182 | 0.249 | 2.87 |  | 61.406 | MV | 1 | 2021-03-19 | 2021-03-19 | B-2024610
SDN_515_80S_E_011 | 1.9 | 2.7 | 0.8 | 491628 | 6.368 | 0.601 | 0.146 | 0.352 | 2.861 |  | 48.059 | MV | 0.8 | 2021-03-19 | 2021-03-19 | B-2024610
SDN_515_80S_E_011 | 2.7 | 3.4 | 0.7 | 491629 | 16.154 | 0.388 | 0.081 | 0.291 | 2.876 |  | 22.649 | HW |  | 2021-03-19 | 2021-03-19 | B-2024610
SDN_515_80S_E_012 | 0 | 1.1 | 1.1 | 491835 | 1.142 | 0.023 | 0.022 | 0.047 | 2.721 |  | 12.711 | FW |  | 2021-03-20 | 2021-03-20 | B-2024623
SDN_515_80S_E_012 | 1.1 | 1.8 | 0.7 | 491836 | 3.304 | 0.033 | 0.031 | 0.119 | 2.831 |  | 29.564 | MV | 0.7 | 2021-03-20 | 2021-03-20 | B-2024623
SDN_515_80S_E_012 | 1.8 | 2.4 | 0.6 | 491838 | 12.324 | 1.181 | 0.844 | 4.872 | 2.858 |  | 92.5 | MV | 0.6 | 2021-03-20 | 2021-03-20 | B-2024623
SDN_515_80S_E_012 | 2.4 | 3.8 | 1.4 | 491839 | 1.08 | 0.036 | 0.046 | 0.131 | 2.718 |  | 6.944 | HW |  | 2021-03-20 | 2021-03-20 | B-2024623
SDN_515_80S_E_013 | 0 | 0.9 | 0.9 | 492509 | 3.834 | 0.536 | 0.178 | 0.343 | 2.828 |  | 44.861 | FW |  | 2021-03-24 | 2021-03-24 | B-2024665
SDN_515_80S_E_013 | 0.9 | 1.4 | 0.5 | 492510 | 9.01 | 1.187 | 5.523 | 5.198 | 2.86 |  | 69.746 | MV | 0.5 | 2021-03-24 | 2021-03-24 | B-2024665
SDN_515_80S_E_013 | 1.4 | 1.6 | 0.2 | 492511 | 4.352 | 0.2 | 2.049 | 3.751 | 2.854 |  | 68.177 | MV | 0.2 | 2021-03-24 | 2021-03-24 | B-2024665
SDN_515_80S_E_013 | 1.6 | 2.1 | 0.5 | 492512 | 14.82 | 1.028 | 0.105 | 0.174 | 2.87 |  | 96.038 | MV | 0.5 | 2021-03-24 | 2021-03-24 | B-2024665
SDN_515_80S_E_013 | 2.1 | 4.4 | 2.3 | 492513 | 1.97 | 0.142 | 0.036 | 0.097 | 2.76 |  | 15.142 | HW |  | 2021-03-24 | 2021-03-24 | B-2024665
SDN_515_80S_E_014 | 0 | 0.4 | 0.4 | 492805 | 6.516 | 1.04 | 0.224 | 0.605 | 2.848 |  | 41.025 | FW |  | 2021-03-26 | 2021-03-26 | B-2024682
SDN_515_80S_E_014 | 0.4 | 1.1 | 0.7 | 492806 | 1.848 | 0.192 | 0.392 | 0.597 | 2.776 |  | 11.066 | MV | 0.7 | 2021-03-26 | 2021-03-26 | B-2024682
SDN_515_80S_E_014 | 1.1 | 2.1 | 1 | 492807 | 139.834 | 1.316 | 4.394 | 4.148 | 2.931 | 139.49 | 220 | HW |  | 2021-03-26 | 2021-03-26 | B-2024682
SDN_515_80S_E_014 | 2.1 | 3.3 | 1.2 | 492808 | 1.308 | 0.088 | 0.148 | 0.175 | 2.741 |  | 11.221 | HW |  | 2021-03-26 | 2021-03-26 | B-2024682
SDN_515_80S_E_015 | 0 | 1 | 1 | 493056 | 1.286 | 0.061 | 0.091 | 0.179 | 2.724 |  | 12.942 | FW |  | 2021-03-27 | 2021-03-27 | B-2024699
SDN_515_80S_E_015 | 1 | 2.1 | 1.1 | 493057 | 17.14 | 0.59 | 0.68 | 0.961 | 2.878 |  | 235.334 | MV | 1.1 | 2021-03-27 | 2021-03-27 | B-2024699
SDN_515_80S_E_015 | 2.1 | 2.5 | 0.4 | 493058 | 19.776 | 0.397 | 1.109 | 3.144 | 2.88 |  | 70.558 | MV | 0.4 | 2021-03-27 | 2021-03-27 | B-2024699
SDN_515_80S_E_015 | 2.5 | 3.5 | 1 | 493059 | 2.06 | 0.053 | 0.107 | 0.169 | 2.748 |  | 10.016 | HW |  | 2021-03-27 | 2021-03-27 | B-2024699
SDN_515_80S_E_016 | 0 | 1 | 1 | 493222 | 2.418 | 0.15 | 0.345 | 0.696 | 2.776 |  | 16.056 | FW |  | 2021-03-28 | 2021-03-28 | B-2024707
SDN_515_80S_E_016 | 1 | 2.2 | 1.2 | 493223 | 2.552 | 0.522 | 0.583 | 0.668 | 2.78 |  | 20.432 | MV | 1.2 | 2021-03-28 | 2021-03-28 | B-2024707
SDN_515_80S_E_016 | 2.2 | 2.5 | 0.3 | 493224 | 36.464 | 0.209 | 1.383 | 1.212 | 2.905 |  | 83.211 | MV | 0.3 | 2021-03-28 | 2021-03-28 | B-2024707
SDN_515_80S_E_016 | 2.5 | 4 | 1.5 | 493225 | 0.988 | 0.109 | 0.053 | 0.038 | 2.728 |  | 4.643 | HW |  | 2021-03-28 | 2021-03-28 | B-2024707
SDN_515_80S_E_017 | 0 | 0.9 | 0.9 | 493729 | 2.86 | 0.171 | 0.014 | 0.036 | 2.788 |  | 17.76 | FW |  | 2021-03-31 | 2021-03-31 | B-2024736
SDN_515_80S_E_017 | 0.9 | 1.4 | 0.5 | 493730 | 3.122 | 0.401 | 0.071 | 0.063 | 2.828 |  | 20.43 | MV | 0.5 | 2021-03-31 | 2021-03-31 | B-2024736
SDN_515_80S_E_017 | 1.4 | 2.8 | 1.4 | 493731 | 21.996 | 0.533 | 0.29 | 0.533 | 2.878 |  | 47.559 | MV | 1.4 | 2021-03-31 | 2021-03-31 | B-2024736
SDN_515_80S_E_017 | 2.8 | 3.1 | 0.3 | 493732 | 9.28 | 0.502 | 0.7 | 1.021 | 2.86 |  | 40.631 | MV | 0.3 | 2021-03-31 | 2021-03-31 | B-2024736
SDN_515_80S_E_017 | 3.1 | 3.5 | 0.4 | 493733 | 8.71 | 0.215 | 0.398 | 0.655 | 2.858 |  | 42.211 | HW |  | 2021-03-31 | 2021-03-31 | B-2024736
SDN_515_80S_E_018 | 0 | 0.7 | 0.7 | 494013 | 4.378 | 0.22 | 0.125 | 0.259 | 2.848 |  | 31.838 | FW |  | 2021-04-01 | 2021-04-01 | B-2024751
SDN_515_80S_E_018 | 0.7 | 1.5 | 0.8 | 494014 | 5.416 | 0.361 | 0.16 | 0.182 | 2.858 |  | 39.969 | FW |  | 2021-04-01 | 2021-04-01 | B-2024751
SDN_515_80S_E_018 | 1.5 | 2.5 | 1 | 494015 | 6.078 | 0.407 | 0.018 | 0.073 | 2.86 |  | 39.373 | FW |  | 2021-04-01 | 2021-04-01 | B-2024751
SDN_515_80S_E_018 | 2.5 | 3.1 | 0.6 | 494016 | 5.706 | 0.412 | 0.903 | 0.832 | 2.858 |  | 41.782 | MV | 0.6 | 2021-04-01 | 2021-04-01 | B-2024751
SDN_515_80S_E_018 | 3.1 | 3.5 | 0.4 | 494018 | 6.576 | 0.337 | 0.516 | 0.662 | 2.87 |  | 86.132 | MV | 0.4 | 2021-04-01 | 2021-04-01 | B-2024751
SDN_515_80S_E_019 | 0 | 1.5 | 1.5 | 494507 | 32.958 | 0.137 | 0.029 | 0.098 |  |  | 230 | FW |  | 2021-04-04 | 2021-04-04 | B-2024779
SDN_515_80S_E_019 | 1.5 | 2.3 | 0.8 | 494508 | 4.59 | 0.451 | 0.257 | 0.585 |  |  | 32.292 | MV | 0.8 | 2021-04-04 | 2021-04-04 | B-2024779
SDN_515_80S_E_019 | 2.3 | 2.5 | 0.2 | 494509 | 3.414 | 0.29 | 0.15 | 0.664 |  |  | 26.858 | MV | 0.2 | 2021-04-04 | 2021-04-04 | B-2024779
SDN_515_80S_E_019 | 2.5 | 3.2 | 0.7 | 494510 | 0.48 | 0.038 | 0.015 | 0.071 |  |  | 6.707 | HW |  | 2021-04-04 | 2021-04-04 | B-2024779
SDN_515_80S_E_020 | 0 | 2.1 | 2.1 | 494728 | 2.234 | 0.117 | 0.112 | 0.183 | 2.758 |  | 21.022 | FW |  | 2021-04-05 | 2021-04-05 | B-2024791
SDN_515_80S_E_020 | 2.1 | 2.9 | 0.8 | 494729 | 5.634 | 0.126 | 0.311 | 0.417 | 2.849 |  | 61.515 | MV | 0.8 | 2021-04-05 | 2021-04-05 | B-2024791
SDN_515_80S_E_020 | 2.9 | 3.9 | 1 | 494730 | 11.94 | 0.029 | 0.019 | 0.059 | 2.865 |  | 60.156 | HW |  | 2021-04-05 | 2021-04-05 | B-2024791
SDN_515_80S_E_021 | 0 | 1.3 | 1.3 | 490147 | 3.59 | 0.01 | 0.056 | 0.23 |  |  | 5.68 | FW |  | 2021-04-10 | 2021-04-10 | B-2024515
SDN_515_80S_E_021 | 1.3 | 1.8 | 0.5 | 490148 | 0.66 | 0.008 | 0.021 | 0.023 |  |  | 1.06 | FW |  | 2021-04-10 | 2021-04-10 | B-2024515
SDN_515_80S_E_021 | 1.8 | 2.3 | 0.5 | 490150 | 3.84 | 0.016 | 0.049 | 0.069 |  |  | 16.76 | MV | 0.5 | 2021-04-10 | 2021-04-10 | B-2024515
SDN_515_80S_E_021 | 2.3 | 2.6 | 0.3 | 490151 | 3.15 | 0.048 | 0.189 | 0.228 |  |  | 37.89 | MV | 0.3 | 2021-04-10 | 2021-04-10 | B-2024515
SDN_515_80S_E_021 | 2.6 | 3.5 | 0.9 | 490152 | 1.4 | 0.011 | 0.014 | 0.018 |  |  | 6.1 | HW |  | 2021-04-10 | 2021-04-10 | B-2024515
SDN_515_80S_E_022 | 0 | 1.3 | 1.3 | 495449 | 0.882 | 0.053 | 0.038 | 0.147 | 2.687 |  | 8.07 | FW |  | 2021-04-09 | 2021-04-09 | B-2024835
SDN_515_80S_E_022 | 1.3 | 1.9 | 0.6 | 495450 | 0.932 | 0.081 | -0.018 | 0.061 | 2.698 |  | 13.828 | MV | 0.6 | 2021-04-09 | 2021-04-09 | B-2024835
SDN_515_80S_E_022 | 1.9 | 2.2 | 0.3 | 495451 | 34.744 | 0.244 | 0.115 | 0.284 | 2.905 |  | 170 | MV | 0.3 | 2021-04-09 | 2021-04-09 | B-2024835
SDN_515_80S_E_022 | 2.2 | 3.8 | 1.6 | 495452 | 28.552 | 0.136 | 0.069 | 0.424 | 2.89 |  | 64.581 | HW |  | 2021-04-09 | 2021-04-09 | B-2024835
SDN_515_80S_E_023 | 0 | 0.8 | 0.8 | 495905 | 6.282 | 0.056 | 0.024 | 0.053 | 2.845 |  | 20.908 | FW |  | 2021-04-12 | 2021-04-12 | B-2024860
SDN_515_80S_E_023 | 0.8 | 1.4 | 0.6 | 495906 | 3.474 | 0.225 | 0.25 | 0.271 | 2.818 |  | 45.574 | MV | 0.6 | 2021-04-12 | 2021-04-12 | B-2024860
SDN_515_80S_E_023 | 1.4 | 1.7 | 0.3 | 495907 | 12.5 | 0.062 | 0.209 | 0.421 | 2.867 |  | 84.282 | MV | 0.3 | 2021-04-12 | 2021-04-12 | B-2024860
SDN_515_80S_E_023 | 1.7 | 3.6 | 1.9 | 495908 | 0.706 | 0.054 | 0.085 | 0.061 | 2.678 |  | 9.534 | HW |  | 2021-04-12 | 2021-04-12 | B-2024860
SDN_515_80S_E_024 | 0 | 0.6 | 0.6 | 496303 | 5.316 | 0.145 | 0.072 | 0.113 | 2.858 |  | 30.392 | FW |  | 2021-04-15 | 2021-04-15 | B-2024882
SDN_515_80S_E_024 | 0.6 | 1 | 0.4 | 496305 | 9.588 | 0.051 | 0.073 | 0.516 | 2.86 |  | 19.23 | MV | 0.4 | 2021-04-15 | 2021-04-15 | B-2024882
SDN_515_80S_E_024 | 1 | 1.8 | 0.8 | 496306 | 5.046 | 0.134 | 0.331 | 0.853 | 2.848 |  | 42.233 | MV | 0.8 | 2021-04-15 | 2021-04-15 | B-2024882
SDN_515_80S_E_024 | 1.8 | 2.3 | 0.5 | 496307 | 6.088 | 0.181 | 0.349 | 0.645 | 2.859 |  | 44.5 | MV | 0.5 | 2021-04-15 | 2021-04-15 | B-2024882
SDN_515_80S_E_024 | 2.3 | 3.8 | 1.5 | 496308 | 2.692 | 0.261 | 0.18 | 0.375 | 2.764 |  | 23.965 | MV | 1.5 | 2021-04-15 | 2021-04-15 | B-2024882
SDN_515_80S_E_024 | 3.8 | 4.3 | 0.5 | 496309 | 8.578 | 0.207 | 1.013 | 1.33 | 2.8661 |  | 37.387 | MV | 0.5 | 2021-04-15 | 2021-04-15 | B-2024882
SDN_515_80S_E_025 | 0 | 2 | 2 | 496946 | 0.798 | 0.054 | 0.127 | 0.186 | 2.698 |  | 2.039 | FW |  | 2021-04-18 | 2021-04-18 | B-2024922
SDN_515_80S_E_025 | 2 | 3 | 1 | 496947 | 0.856 | 0.055 | 0.107 | 0.171 | 2.698 |  | 1.81 | FW |  | 2021-04-18 | 2021-04-18 | B-2024922
SDN_515_80S_E_025 | 3 | 3.5 | 0.5 | 496948 | 2.78 | 0.058 | 0.17 | 0.28 | 2.78 |  | 20.751 | MV | 0.5 | 2021-04-18 | 2021-04-18 | B-2024922
SDN_515_80S_E_026 | 0 | 1.9 | 1.9 | 497318 | 1.246 | 0.154 | 0.238 | 0.507 | 2.741 |  | 6.377 | FW |  | 2021-04-21 | 2021-04-21 | B-2024944
SDN_515_80S_E_026 | 1.9 | 3.1 | 1.2 | 497319 | 1.188 | 0.196 | 0.192 | 0.466 | 2.728 |  | 6.819 | FW |  | 2021-04-21 | 2021-04-21 | B-2024944
SDN_515_80S_E_026 | 3.1 | 3.4 | 0.3 | 497320 | 21.402 | 0.114 | 0.468 | 0.697 | 2.88 |  | 70 | MV | 0.3 | 2021-04-21 | 2021-04-21 | B-2024944
SDN_515_80S_E_026 | 3.4 | 3.9 | 0.5 | 497321 | 5.178 | 0.06 | 0.159 | 0.24 | 2.858 |  | 24.08 | MV | 0.5 | 2021-04-21 | 2021-04-21 | B-2024944
SDN_515_80S_E_027 | [16 empty] | NO FM
SDN_515_80S_E_028 | 0 | 1.5 | 1.5 | 498848 | 19.978 | 0.154 | 1.553 | 0.969 | 2.886 |  | 36.78 | MV | 1.5 | 2021-04-29 | 2021-04-29 | B-2025036
SDN_515_80S_E_028 | 1.5 | 2.5 | 1 | 498849 | 1.662 | 0.712 | 0.042 | 0.071 | 2.734 |  | 38.163 | HW |  | 2021-04-29 | 2021-04-29 | B-2025036
SDN_515_80S_E_029 | 0 | 2.1 | 2.1 | 499741 | 27.12 | 1.329 | 0.254 | 1.743 | 2.876 |  | 283.556 | FW |  | 2021-05-04 | 2021-05-04 | B-2025087
SDN_515_80S_E_029 | 2.1 | 2.9 | 0.8 | 499742 | 3.27 | 0.134 | 0.088 | 0.214 | 2.831 |  | 19.319 | MV | 0.8 | 2021-05-04 | 2021-05-04 | B-2025087
SDN_515_80S_E_029 | 2.9 | 3.7 | 0.8 | 499743 | 1.384 | 0.101 | 0.033 | 0.123 | 2.748 |  | 7.224 | HW |  | 2021-05-04 | 2021-05-04 | B-2025087
SDN_515_80S_E_030 | 0 | 1.1 | 1.1 | 499898 | 2.902 | 0.026 | 0.013 | 0.066 | 2.789 |  | 27.416 | FW |  | 2021-05-05 | 2021-05-05 | B-2025097
SDN_515_80S_E_030 | 1.1 | 2.2 | 1.1 | 499899 | 3.738 | 0.077 | 0.076 | 0.129 | 2.818 |  | 27.454 | MV | 1.1 | 2021-05-05 | 2021-05-05 | B-2025097
SDN_515_80S_E_030 | 2.2 | 3.3 | 1.1 | 499900 | 2.39 | 0.164 | 0.125 | 0.349 | 2.776 |  | 24.519 | MV | 1.1 | 2021-05-05 | 2021-05-05 | B-2025097
SDN_515_80S_E_031 | 0 | 1.8 | 1.8 | 500265 | 0.092 | 0.03 | 0.006 | 0.026 | 2.568 |  | 2.474 | FW |  | 2021-05-07 | 2021-05-07 | B-2025119
SDN_515_80S_E_031 | 1.8 | 2.2 | 0.4 | 500266 | 1.304 | 0.206 | 0.056 | 0.145 | 2.718 |  | 10.696 | MV | 0.4 | 2021-05-07 | 2021-05-07 | B-2025119
SDN_515_80S_E_031 | 2.2 | 2.8 | 0.6 | 500267 | 96.498 | 0.024 | 0.044 | 0.166 | 2.921 | 87.394 | 42.011 | MV | 0.6 | 2021-05-07 | 2021-05-07 | B-2025119
SDN_515_80S_E_031 | 2.8 | 3.2 | 0.4 | 500268 | 1.116 | 0.08 | 0.024 | 0.059 | 2.718 |  | 10.571 | HW |  | 2021-05-07 | 2021-05-07 | B-2025119
SDN_515_80S_E_032 | 0 | 1.4 | 1.4 | 500479 | 0.242 | 0.033 | 0.004 | 0.047 | 2.671 |  | -0.188 | FW |  | 2021-05-08 | 2021-05-08 | B-2025131
SDN_515_80S_E_032 | 1.4 | 2.7 | 1.3 | 500480 | 0.874 | 0.084 | 0.022 | 0.048 | 2.687 |  | 5.898 | FW |  | 2021-05-08 | 2021-05-08 | B-2025131
SDN_515_80S_E_032 | 2.7 | 3.1 | 0.4 | 500481 | 25.324 | 0.013 | 0.163 | 0.337 | 2.868 |  | 13.163 | MV | 0.4 | 2021-05-08 | 2021-05-08 | B-2025131
SDN_515_80S_E_032 | 3.1 | 3.7 | 0.6 | 500482 | 4.51 | 0.074 | 0.138 | 0.385 | 2.841 |  | 25.221 | MV | 0.6 | 2021-05-08 | 2021-05-08 | B-2025131
SDN_515_80S_E_033 | 0 | 0.9 | 0.9 | 500711 | 1.438 | 0.107 | 0.007 | 1.066 | 2.73 |  | 14.8 | FW |  | 2021-05-08 | 2021-05-08 | B-2025144
SDN_515_80S_E_033 | 0.9 | 1.8 | 0.9 | 500712 | 0.788 | 0.072 | 0.058 | 0.141 | 2.698 |  | 7.082 | MV | 0.9 | 2021-05-08 | 2021-05-08 | B-2025144
SDN_515_80S_E_033 | 1.8 | 3.2 | 1.4 | 500713 | 10.588 | 0.098 | 0.283 | 0.528 | 2.867 |  | 71.378 | HW |  | 2021-05-08 | 2021-05-08 | B-2025144
SDN_515_80S_E_034 | 0 | 1 | 1 | 501332 | 1.458 | 0.011 | 0.032 | 0.065 | 2.728 |  | 114.082 | FW |  | 2021-05-12 | 2021-05-12 | B-2025187
SDN_515_80S_E_034 | 1 | 2.1 | 1.1 | 501333 | 81.15 | 0.05 | 0.205 | 0.501 | 2.927 | 84.236 | 42.182 | MV | 1.1 | 2021-05-12 | 2021-05-12 | B-2025187
SDN_515_80S_E_034 | 2.1 | 2.5 | 0.4 | 501334 | 2.596 | 0.214 | 0.723 | 2.157 | 2.761 |  | 30.353 | MV | 0.4 | 2021-05-12 | 2021-05-12 | B-2025187
SDN_515_80S_E_034 | 2.5 | 3.5 | 1 | 501335 | 0.538 | 0.032 | 0.122 | 0.375 | 2.675 |  | 5.212 | HW |  | 2021-05-12 | 2021-05-12 | B-2025187
SDN_515_80S_E_035 | 0 | 0.5 | 0.5 | 501605 | 0.438 | 0.031 | 0.019 | 0.057 | 2.664 |  | 2.567 | FW |  | 2021-05-14 | 2021-05-14 | B-2025202
SDN_515_80S_E_035 | 0.5 | 1.8 | 1.3 | 501606 | 2.652 | 0.163 | 0.615 | 1.048 | 2.741 |  | 27.493 | MV | 1.3 | 2021-05-14 | 2021-05-14 | B-2025202
SDN_515_80S_E_035 | 1.8 | 3.1 | 1.3 | 501607 | 3.64 | 0.142 | 0.389 | 2.516 | 2.816 |  | 23.611 | MV | 1.3 | 2021-05-14 | 2021-05-14 | B-2025202
SDN_515_80S_E_035 | 3.1 | 4.2 | 1.1 | 501608 | 0.936 | 0.051 | 0.046 | 0.163 | 2.698 |  | 5.344 | HW |  | 2021-05-14 | 2021-05-14 | B-2025202
SDN_515_80S_E_036 | [16 empty] | NO FM
SDN_515_80S_E_037 | 0 | 0.3 | 0.3 | 502467 | 1.666 | 0.042 | 0.332 | 0.715 | 2.7482 |  | 17.071 | FW |  | 2021-05-19 | 2021-05-19 | B-2025254
SDN_515_80S_E_037 | 0.3 | 1.8 | 1.5 | 502468 | 9.082 | 0.095 | 0.197 | 0.715 | 2.861 |  | 72.843 | MV | 1.5 | 2021-05-19 | 2021-05-19 | B-2025254
SDN_515_80S_E_037 | 1.8 | 3.3 | 1.5 | 502469 | 0.58 | 0.036 | 0.049 | 0.171 | 2.678 |  | 4.627 | MV | 1.5 | 2021-05-19 | 2021-05-19 | B-2025254
SDN_515_80S_E_037 | 3.3 | 3.7 | 0.4 | 502470 | 5.07 | 0.566 | 0.854 | 3.086 | 2.848 |  | 41.836 | MV | 0.4 | 2021-05-19 | 2021-05-19 | B-2025254
SDN_515_80S_E_038 | 0 | 1.2 | 1.2 | 505360 | 6.886 | 0.091 | 0.222 | 0.585 | 2.845 |  | 53.743 | FW |  | 2021-06-06 | 2021-06-06 | B-2025439
SDN_515_80S_E_038 | 1.2 | 3.2 | 2 | 505362 | 2.218 | 0.038 | 0.034 | 0.145 | 2.731 |  | 12.41 | MV | 2 | 2021-06-06 | 2021-06-06 | B-2025439
SDN_515_80S_E_038 | 3.2 | 3.4 | 0.2 | 505363 | 3.58 | 0.394 | 0.727 | 1.233 | 2.819 |  | 28.438 | MV | 0.2 | 2021-06-06 | 2021-06-06 | B-2025439
SDN_515_80S_E_039 | 0 | 2.2 | 2.2 | 506081 | 0.844 | 0.042 | 0.054 | 0.176 | 2.703 |  | 3.662 | FW |  | 2021-06-11 | 2021-06-11 | B-2025486
SDN_515_80S_E_039 | 2.2 | 2.7 | 0.5 | 506082 | 0.52 | 0.011 | 0.025 | 0.126 | 2.687 |  | 2.658 | MV | 0.5 | 2021-06-11 | 2021-06-11 | B-2025486
SDN_515_80S_E_039 | 2.7 | 4.3 | 1.6 | 506083 | 1.562 | 0.064 | 0.092 | 0.439 | 2.728 |  | 12.275 | MV | 1.6 | 2021-06-11 | 2021-06-11 | B-2025486
SDN_515_80S_E_039 | 4.3 | 4.6 | 0.3 | 506084 | 6.536 | 0.055 | 0.468 | 1 | 2.849 |  | 15.701 | MV | 0.3 | 2021-06-11 | 2021-06-11 | B-2025486
SDN_515_80S_E_040 | [16 empty] | NO FM
SDN_515_80S_E_041 | 0 | 0.8 | 0.8 | 533875 | 2.452 | 0.025 | 0.021 | 0.041 |  |  | 1.102 | FW |  | 2021-11-04 | 2021-11-04 | B-2027018
SDN_515_80S_E_041 | 0.8 | 1.5 | 0.7 | 533876 | 5.202 | 0.108 | 0.075 | 0.25 |  |  | 37.63 | MV | 0.7 | 2021-11-04 | 2021-11-04 | B-2027018
SDN_515_80S_E_041 | 1.5 | 3.1 | 1.6 | 533877 | 1.842 | 0.074 | 0.084 | 0.26 |  |  | 8.713 | HW |  | 2021-11-04 | 2021-11-04 | B-2027018
SDN_515_80S_E_042 | 0 | 0.9 | 0.9 | 534022 | 0.45 | 0.033 | 0.022 | 0.081 |  |  | 4.437 | FW |  | 2021-11-05 | 2021-11-05 | B-2027027
SDN_515_80S_E_042 | 0.9 | 1.4 | 0.5 | 534023 | 6.464 | 0.03 | 0.016 | 0.25 |  |  | 43.218 | MV | 0.8 | 2021-11-05 | 2021-11-05 | B-2027027
SDN_515_80S_E_042 | 1.4 | 2.1 | 0.7 | 534024 | 5.304 | 0.305 | 0.552 | 0.777 |  |  | 40.598 | MV | 0.4 | 2021-11-05 | 2021-11-05 | B-2027027
SDN_515_80S_E_042 | 2.1 | 3.3 | 1.2 | 534025 | 7.328 | 0.188 | 0.17 | 0.387 |  |  | 58.779 | HW |  | 2021-11-05 | 2021-11-05 | B-2027027
SDN_515_80S_E_043 | 0 | 1.9 | 1.9 | 534545 | 1.756 | 0.02 | 0.011 | 0.156 |  |  | 10.966 | FW |  | 2021-11-08 | 2021-11-08 | B-2027060
SDN_515_80S_E_043 | 1.9 | 2.7 | 0.8 | 534546 | 12.768 | 0.063 | 0.285 | 0.796 |  |  | 27.313 | MV | 0.8 | 2021-11-08 | 2021-11-08 | B-2027060
SDN_515_80S_E_043 | 2.7 | 3.1 | 0.4 | 534547 | 4.286 | 0.057 | 0.024 | 0.048 |  |  | 42.141 | MV | 0.4 | 2021-11-08 | 2021-11-08 | B-2027060
SDN_515_80S_E_043 | 3.1 | 4.3 | 1.2 | 534548 | 1.428 | 0.033 | 0.017 | 0.051 |  |  | 7.488 | HW |  | 2021-11-08 | 2021-11-08 | B-2027060
SDN_515_80S_E_044 | 0 | 1.9 | 1.9 | 534692 | 6.398 | 0.012 | 0.021 | 0.042 |  |  | 6.304 | FW |  | 2021-11-09 | 2021-11-09 | B-2027068
SDN_515_80S_E_044 | 1.9 | 2.5 | 0.6 | 534693 | 1.26 | 0.002 | 0.01 | 0.031 |  |  | 1.492 | MV | 0.6 | 2021-11-09 | 2021-11-09 | B-2027068
SDN_515_80S_E_044 | 2.5 | 2.9 | 0.4 | 534694 | 0.078 | 0.007 | 0.004 | 0.03 |  |  | 0.582 | MV | 0.4 | 2021-11-09 | 2021-11-09 | B-2027068
SDN_515_80S_E_044 | 2.9 | 4.1 | 1.2 | 534695 | 4.86 | 0.028 | 0.142 | 0.396 |  |  | 13.326 | HW |  | 2021-11-09 | 2021-11-09 | B-2027068
SDN_515_80S_E_045 | 0 | 2.2 | 2.2 | 535107 | 0.21 | 0.002 | 0.006 | 0.042 |  |  | 16.677 | FW |  | 2021-11-11 | 2021-11-11 | B-2027091
SDN_515_80S_E_045 | 2.2 | 2.8 | 0.6 | 535108 | 0.082 | 0.01 | 0.021 | 0.08 |  |  | 29.129 | FW |  | 2021-11-11 | 2021-11-11 | B-2027091
SDN_515_80S_E_045 | 2.8 | 3.4 | 0.6 | 535109 | 3.634 | 0.179 | 0.327 | 1.078 |  |  | 99.069 | MV | 0.6 | 2021-11-11 | 2021-11-11 | B-2027091
SDN_515_80S_E_045 | 3.4 | 3.6 | 0.2 | 535110 | 12.304 | 0.274 | 0.504 | 0.996 |  |  | 43.401 | MV | 0.2 | 2021-11-11 | 2021-11-11 | B-2027091
SDN_515_80S_E_045 | 3.6 | 4.6 | 1 | 535111 | 4.494 | 0.024 | 0.059 | 0.128 |  |  | 7.961 | HW |  | 2021-11-11 | 2021-11-11 | B-2027091
SDN_515_80S_E_046 | 0 | 1.6 | 1.6 | 535410 | 0.462 | 0.017 | 0.09 | 0.319 |  |  | 4.569 | FW |  | 2021-11-12 | 2021-11-12 | B-2027109
SDN_515_80S_E_046 | 1.6 | 2 | 0.4 | 535411 | 12.802 | 0.209 | 0.325 | 0.791 |  |  | 54.168 | MV | 0.4 | 2021-11-12 | 2021-11-12 | B-2027109
SDN_515_80S_E_046 | 2 | 2.8 | 0.8 | 535412 | 1.79 | 0.019 | 0.045 | 0.105 |  |  | 14.055 | HW |  | 2021-11-12 | 2021-11-12 | B-2027109
SDN_515_80S_E_047 | 0 | 2 | 2 | 535612 | 0.482 | 0.011 | 0.031 | 0.047 |  |  | 0.592 | FW |  | 2021-11-13 | 2021-11-13 | B-2027121
SDN_515_80S_E_047 | 2 | 2.5 | 0.5 | 535613 | 19.632 | 0.408 | 0.368 | 0.854 |  |  | 136.53 | MV | 0.5 | 2021-11-13 | 2021-11-13 | B-2027121
SDN_515_80S_E_047 | 2.5 | 3.4 | 0.9 | 535614 | 1.022 | 0.028 | 0.039 | 0.124 |  |  | 6.449 | HW |  | 2021-11-13 | 2021-11-13 | B-2027121
SDN_515_80S_E_048 | 0 | 1.7 | 1.7 | 535741 | 0.248 | 0.038 | 0.055 | 0.139 |  |  | 1.456 | FW |  | 2021-11-13 | 2021-11-13 | B-2027128
SDN_515_80S_E_048 | 1.7 | 2.1 | 0.4 | 535742 | 4.75 | 0.14 | 0.09 | 0.543 |  |  | 20.794 | MV | 0.4 | 2021-11-13 | 2021-11-13 | B-2027128
SDN_515_80S_E_048 | 2.1 | 2.9 | 0.8 | 535743 | 2.652 | 0.063 | 0.03 | 0.105 |  |  | 23.305 | HW |  | 2021-11-13 | 2021-11-13 | B-2027128
SDN_515_80S_E_049 | 0 | 1.8 | 1.8 | 535933 | 0.292 | 0.003 | 0.02 | 0.071 |  |  | 1.188 | FW |  | 2021-11-15 | 2021-11-15 | B-2027144
SDN_515_80S_E_049 | 1.8 | 2.3 | 0.5 | 535935 | 6.824 | 0.08 | 0.126 | 0.352 |  |  | 48.277 | MV | 0.5 | 2021-11-15 | 2021-11-15 | B-2027144
SDN_515_80S_E_049 | 2.3 | 3.5 | 1.2 | 535936 | 1.32 | 0.053 | 0.097 | 0.239 |  |  | 9.566 | HW |  | 2021-11-15 | 2021-11-15 | B-2027144
SDN_515_80S_E_050 | 0 | 1.8 | 1.8 | 536121 | 0.438 | 0.04 | 0.033 | 0.107 |  |  | 3.909 | FW |  | 2021-11-16 | 2021-11-16 | B-2027152
SDN_515_80S_E_050 | 1.8 | 2.3 | 0.5 | 536122 | 5.314 | 0.027 | 0.033 | 0.152 |  |  | 24.319 | MV | 0.5 | 2021-11-16 | 2021-11-16 | B-2027152
SDN_515_80S_E_050 | 2.3 | 3.8 | 1.5 | 536123 | 0.994 | 0.103 | 0.043 | 0.116 |  |  | 9.518 | HW |  | 2021-11-16 | 2021-11-16 | B-2027152

## SURVEY
HOLE-ID | DISTANCE | AZIMUTH | DIP
SDN_515_80S_E_001 | 0 | 34.70 | 0
SDN_515_80S_E_002 | 0 | 41.14 | 0
SDN_515_80S_E_003 | 0 | 43.09 | 0
SDN_515_80S_E_004 | 0 | 41.52 | 0
SDN_515_80S_E_005 | 0 | 41.84 | 0
SDN_515_80S_E_006 | 0 | 43.02 | 0
SDN_515_80S_E_007 | 0 | 61.09 | 0
SDN_515_80S_E_008 | 0 | 62.17 | 0
SDN_515_80S_E_009 | 0 | 51.00 | 0
SDN_515_80S_E_010 | 0 | 43.53 | 0
SDN_515_80S_E_011 | 0 | 42.39 | 0
SDN_515_80S_E_012 | 0 | 55.09 | 0
SDN_515_80S_E_013 | 0 | 56.74 | 0
SDN_515_80S_E_014 | 0 | 58.13 | 0
SDN_515_80S_E_015 | 0 | 59.91 | 0
SDN_515_80S_E_016 | 0 | 62.35 | 0
SDN_515_80S_E_017 | 0 | 62.80 | 0
SDN_515_80S_E_018 | 0 | 48.06 | 0
SDN_515_80S_E_019 | 0 | 46.31 | 0
SDN_515_80S_E_020 | 0 | 46.31 | 0
SDN_515_80S_E_021 | 0 | 46.01 | 0
SDN_515_80S_E_022 | 0 | 39.17 | 0
SDN_515_80S_E_023 | 0 | 40.90 | 0
SDN_515_80S_E_024 | 0 | 38.20 | 0
SDN_515_80S_E_025 | 0 | 39.25 | 0
SDN_515_80S_E_026 | 0 | 35.01 | 0
SDN_515_80S_E_027 | 0 | 65.32 | 0
SDN_515_80S_E_028 | 0 | 62.88 | 0
SDN_515_80S_E_029 | 0 | 48.43 | 0
SDN_515_80S_E_030 | 0 | 39.38 | 0
SDN_515_80S_E_031 | 0 | 44.45 | 0
SDN_515_80S_E_032 | 0 | 36.61 | 0
SDN_515_80S_E_033 | 0 | 39.21 | 0
SDN_515_80S_E_034 | 0 | 37.95 | 0
SDN_515_80S_E_035 | 0 | 32.57 | 0
SDN_515_80S_E_036 | 0 | 41.15 | 0
SDN_515_80S_E_037 | 0 | 39.14 | 0
SDN_515_80S_E_038 | 0 | 38.92 | 0
SDN_515_80S_E_039 | 0 | 33.80 | 0
SDN_515_80S_E_040 | 0 | 33.81 | 1
SDN_515_80S_E_041 | 0 | 35.57 | 2
SDN_515_80S_E_042 | 0 | 34.62 | 3
SDN_515_80S_E_043 | 0 | 33.37 | 4
SDN_515_80S_E_044 | 0 | 31.59 | 5
SDN_515_80S_E_045 | 0 | 31.59 | 6
SDN_515_80S_E_046 | 0 | 25.28 | 7
SDN_515_80S_E_047 | 0 | 25.17 | 8
SDN_515_80S_E_048 | 0 | 23.32 | 9
SDN_515_80S_E_049 | 0 | 21.99 | 10
SDN_515_80S_E_050 | 0 | 21.99 | 11

## Sheet1
AREA | ENCODED | LACKING | DATE