## HEADER
HOLE-ID | LOCATIONX | LOCATIONY | LOCATIONZ | LENGTH | LEVEL | AREA | ROCKCODE | SAMP_BY | DATE_SAMP | TENEMENT
SDN_515_80S_E_001 | 615506.8710 | 815078.0125 | 515 |  | 515 | SDN |  | D. ASENA | 2021-03-14 | MPSA_225_2005_XI
SDN_515_80S_E_002 | 615511.6882 | 815073.0206 | 515 |  | 515 | SDN |  | D. ASENA | 2021-03-16 | MPSA_225_2005_XI
SDN_515_80S_E_003 | 615512.7155 | 815071.7153 | 515 |  | 515 | SDN |  | R. YBANEZ | 2021-03-17 | MPSA_225_2005_XI
SDN_515_80S_E_004 | 615515.8699 | 815068.9761 | 515 |  | 515 | SDN |  | L. BITANG | 2021-03-18 | MPSA_225_2005_XI
SDN_515_80S_E_005 | 615521.7790 | 815065.9747 | 515 |  | 515 | SDN |  | R. YBANEZ | 2021-03-20 | MPSA_225_2005_XI
SDN_515_80S_E_006 | 615522.9725 | 815064.4092 | 515 |  | 515 | SDN |  | L. BITANG | 2021-02-04 | MPSA_225_2005_XI
SDN_515_80S_E_007 | 615526.5672 | 815060.5322 | 515 | 4.4 | 515 | SDN |  | R. YBANEZ | 2021-03-13 | MPSA_225_2005_XI
SDN_515_80S_E_008 | 615527.7941 | 815057.8166 | 515 | 3.5 | 515 | SDN |  | D. ASENA | 2021-03-14 | MPSA_225_2005_XI
SDN_515_80S_E_009 | 615529.5383 | 815054.9724 | 515 | 3.9 | 515 | SDN |  | D. ASENA | 2021-03-16 | MPSA_225_2005_XI
SDN_515_80S_E_010 | 615530.0132 | 815051.9750 | 515 | 3.8 | 515 | SDN |  | R. YBANEZ | 2021-03-18 | MPSA_225_2005_XI
SDN_515_80S_E_011 | 615532.1971 | 815051.3998 | 515 | 3.4 | 515 | SDN |  | L. BITANG | 2021-03-19 | MPSA_225_2005_XI
SDN_515_80S_E_012 | 615535.9379 | 815047.1645 | 515 |  | 515 | SDN |  |  |  | MPSA_225_2005_XI
SDN_515_80S_E_013 | 615537.4000 | 815045.0523 | 515 |  | 515 | SDN |  |  |  | MPSA_225_2005_XI
SDN_515_80S_E_014 | 615539.7022 | 815040.3668 | 515 |  | 515 | SDN |  |  |  | MPSA_225_2005_XI
SDN_515_80S_E_015 | 615540.4012 | 815038.7053 | 515 |  | 515 | SDN |  |  |  | MPSA_225_2005_XI
SDN_515_80S_E_016 | 615541.6397 | 815036.2645 | 515 |  | 515 | SDN |  |  |  | MPSA_225_2005_XI
SDN_515_80S_E_017 | 615543.3817 | 815032.5682 | 515 |  | 515 | SDN |  |  |  | MPSA_225_2005_XI
SDN_515_80S_E_018 | 615545.7914 | 815028.2988 | 515 |  | 515 | SDN |  |  |  | MPSA_225_2005_XI
SDN_515_80S_E_019 | 615552.5896 | 815021.7856 | 515 |  | 515 | SDN |  |  |  | MPSA_225_2005_XI
SDN_515_80S_E_020 | 615553.6738 | 815020.5614 | 515 |  | 515 | SDN |  |  |  | MPSA_225_2005_XI
SDN_515_80S_E_021 | 615555.0545 | 815019.1905 | 515 |  | 515 | SDN |  |  |  | MPSA_225_2005_XI
SDN_515_80S_E_022 | 615558.9976 | 815015.7539 | 515 |  | 515 | SDN |  |  |  | MPSA_225_2005_XI
SDN_515_80S_E_023 | 615560.3951 | 815014.3434 | 515 |  | 515 | SDN |  |  |  | MPSA_225_2005_XI
SDN_515_80S_E_024 | 615562.6058 | 815012.5091 | 515 |  | 515 | SDN |  |  |  | MPSA_225_2005_XI
SDN_515_80S_E_025 | 615563.6877 | 815011.7293 | 515 |  | 515 | SDN |  |  |  | MPSA_225_2005_XI
SDN_515_80S_E_026 | 615565.4960 | 815009.9170 | 515 |  | 515 | SDN |  |  |  | MPSA_225_2005_XI
SDN_FWS_575_100S_W_048

## ORIG_ASSAY
HOLE-ID | FROM | TO | LENGTH | SAMPLE_NO | AU_G/T | CU_PPM | PB_PPM | ZN_PPM | SG | RE ASSAY | AG_G/T | ROCK_TYPE | MV_WIDTH | LAB_RECVED | LAB_RPRTED | BATCH_NO
SDN_515_80S_E_001
SDN_515_80S_E_002
SDN_515_80S_E_003
SDN_515_80S_E_004
SDN_515_80S_E_005
SDN_515_80S_E_006
SDN_515_80S_E_007 | 0 | 0.8 | 0.8 | 490720 | 8.022 | 0.8 | 0.036 | 0.059 | 2.87 |  | 48.992 | MV | 0.8 | 2021-03-13 | 2021-03-13 | B-2024551
SDN_515_80S_E_007 | 0.8 | 1.4 | 0.6 | 490721 | 5.006 | 0.983 | 0.691 | 0.936 | 2.835 |  | 43.273 | MV | 0.6 | 2021-03-13 | 2021-03-13 | B-2024551
SDN_515_80S_E_007 | 1.4 | 2.9 | 1.5 | 490722 | 1.224 | 0.035 | 0.021 | 0.1 | 2.738 |  | 3.529 | MV | 1.5 | 2021-03-13 | 2021-03-13 | B-2024551
SDN_515_80S_E_007 | 2.9 | 4.4 | 1.5 | 490723 | 27.938 | 0.906 | 0.259 | 0.353 | 2.88 |  | 131.792 | HW |  | 2021-03-13 | 2021-03-13 | B-2024551
SDN_515_80S_E_008 | 0 | 1 | 1 | 490923 | 0.594 | 0.052 | 0.002 | 0.11 | 2.678 |  | 6.176 | FW |  | 2021-03-14 | 2021-03-14 | B-2024566
SDN_515_80S_E_008 | 1 | 1.4 | 0.4 | 490924 | 45.994 | 0.765 | 0.06 | 0.078 | 2.915 |  | 178.703 | MV | 0.4 | 2021-03-14 | 2021-03-14 | B-2024566
SDN_515_80S_E_008 | 1.4 | 2.4 | 1 | 490926 | 396.616 | 2.823 | 0.607 | 0.157 | 2.928 | 479.324 | 1061.649 | MV | 1 | 2021-03-14 | 2021-03-14 | B-2024566
SDN_515_80S_E_008 | 2.4 | 3.5 | 1.1 | 490927 | 9.358 | 0.354 | 2.587 | 4.438 | 2.867 |  | 73.556 | HW |  | 2021-03-14 | 2021-03-14 | B-2024566
SDN_515_80S_E_009 | 0 | 1.5 | 1.5 | 491118 | 5.15 | 0.188 | 0.021 | 0.039 | 2.838 |  | 33.335 | FW |  | 2021-03-16 | 2021-03-16 | B-2024578
SDN_515_80S_E_009 | 1.5 | 2.1 | 0.6 | 491119 | 11.508 | 2.403 | 0.011 | 0.032 | 2.858 |  | 87.27 | MV | 0.6 | 2021-03-16 | 2021-03-16 | B-2024578
SDN_515_80S_E_009 | 2.1 | 2.4 | 0.3 | 491120 | 5.158 | 0.4603 | 0.059 | 0.153 | 2.834 |  | 35.699 | MV | 0.3 | 2021-03-16 | 2021-03-16 | B-2024578
SDN_515_80S_E_009 | 2.4 | 2.8 | 0.4 | 491121 | 21.592 | 2.156 | 0.669 | 0.808 | 2.87 |  | 74.367 | MV | 0.4 | 2021-03-16 | 2021-03-16 | B-2024578
SDN_515_80S_E_009 | 2.8 | 3.9 | 1.1 | 491122 | 1.938 | 0.026 | 0.213 | 0.521 | 2.748 |  | 3.659 | HW |  | 2021-03-16 | 2021-03-16 | B-2024578
SDN_515_80S_E_010 | 0 | 0.6 | 1.1 | 491582 | 6.838 | 0.458 | 0.01 | 0.027 | 2.867 |  | 13.065 | FW |  | 2021-03-18 | 2021-03-18 | B-2024607
SDN_515_80S_E_010 | 0.6 | 1.2 | 0.6 | 491583 | 38.154 | 2.548 | 1.984 | 4.366 | 2.89 |  | 76.417 | MV | 0.6 | 2021-03-18 | 2021-03-18 | B-2024607
SDN_515_80S_E_010 | 1.2 | 1.8 | 0.6 | 491584 | 36.006 | 1.439 | 0.504 | 0.942 | 2.88 |  | 94.661 | MV | 0.6 | 2021-03-18 | 2021-03-18 | B-2024607
SDN_515_80S_E_010 | 1.8 | 2.7 | 0.6 | 491585 | 9.388 | 0.419 | 0.246 | 0.381 | 2.865 |  | 18.786 | MV | 0.6 | 2021-03-18 | 2021-03-18 | B-2024607
SDN_515_80S_E_010 | 2.7 | 3.6 | 0.9 | 491586 | 13.78 | 0.329 | 2.675 | 3.946 | 2.87 |  | 48.946 | HW |  | 2021-03-18 | 2021-03-18 | B-2024607
SDN_515_80S_E_011 | 0 | 0.9 | 0.9 | 491626 | 4.538 | 0.127 | 0.018 | 0.043 | 2.838 |  | 26.244 | FW |  | 2021-03-19 | 2021-03-19 | B-2024610
SDN_515_80S_E_011 | 0.9 | 1.9 | 1 | 491627 | 8.756 | 1.971 | 0.182 | 0.249 | 2.87 |  | 61.406 | MV | 1 | 2021-03-19 | 2021-03-19 | B-2024610
SDN_515_80S_E_011 | 1.9 | 2.7 | 0.8 | 491628 | 6.368 | 0.601 | 0.146 | 0.352 | 2.861 |  | 48.059 | MV | 0.8 | 2021-03-19 | 2021-03-19 | B-2024610
SDN_515_80S_E_011 | 2.7 | 3.4 | 0.7 | 491629 | 16.154 | 0.388 | 0.081 | 0.291 | 2.876 |  | 22.649 | HW |  | 2021-03-19 | 2021-03-19 | B-2024610
| 0 | 1.1 | 1.1 | 491835 | 1.142 | 0.023 | 0.022 | 0.047 | 2.721 |  | 12.711 | FW |  | 2021-03-20 | 2021-03-20 | B-2024623
| 1.1 | 1.8 | 0.7 | 491836 | 3.304 | 0.033 | 0.031 | 0.119 | 2.831 |  | 29.564 | MV | 0.7 | 2021-03-20 | 2021-03-20 | B-2024623
| 1.8 | 2.4 | 0.6 | 491838 | 12.324 | 1.181 | 0.844 | 4.872 | 2.858 |  | 92.5 | MV | 0.6 | 2021-03-20 | 2021-03-20 | B-2024623
| 2.4 | 3.8 | 1.4 | 491839 | 1.08 | 0.036 | 0.046 | 0.131 | 2.718 |  | 6.944 | HW |  | 2021-03-20 | 2021-03-20 | B-2024623
| 0 | 0
| 0 | 0
| 0 | 0
| 0 | 0
| 0 | 0
| 0 | 0
| 0 | 0
| 0 | 0
| 0 | 0
| 0 | 0
Note on L74: Juvi Lou Jovita: -0.180

## SURVEY
HOLE-ID | DISTANCE | AZIMUTH | DIP
SDN_515_80S_E_001 | 0 | 34.70 | 0
SDN_515_80S_E_002 | 0 | 41.14 | 0
SDN_515_80S_E_003 | 0 | 43.09 | 0
SDN_515_80S_E_004 | 0 | 41.52 | 0
SDN_515_80S_E_005 | 0 | 41.84 | 0
SDN_515_80S_E_006 | 0 | 43.02 | 0
SDN_515_80S_E_007 | 0 | 61.09 | 0
SDN_515_80S_E_008 | 0 | 62.17 | 0
SDN_515_80S_E_009 | 0 | 51.00 | 0
SDN_515_80S_E_010 | 0 | 43.53 | 0
SDN_515_80S_E_011 | 0 | 42.39 | 0
55.09
56.74
58.13
59.91
62.35
62.80
48.06
46.31
46.31
46.01
39.17
40.90
38.20
39.25
35.01

## Sheet1
AREA | ENCODED | LACKING | DATE