## HEADER
HOLE-ID | LOCATIONX | LOCATIONY | LOCATIONZ | LENGTH | LEVEL | AREA | ROCKCODE | SAMP_BY | DATE_SAMP | TENEMENT
SDN_515_80S_W_001 | 615493.5276 | 815076.3044 | 515 | 3.4 | 515 | SDN |  | D. ASENA | 2021-03-14 | MPSA_225_2005_XI
SDN_515_80S_W_002 | 615490.3052 | 815075.1996 | 515 | 3.1 | 515 | SDN |  | D. ASENA | 2021-03-16 | MPSA_225_2005_XI
SDN_515_80S_W_003 | 615488.3096 | 815075.4879 | 515 | 3.9 | 515 | SDN |  | R. YBANEZ | 2021-03-17 | MPSA_225_2005_XI
SDN_515_80S_W_004 | 615486.3860 | 815075.1275 | 515 | 4 | 515 | SDN |  | L. BITANG | 2021-03-18 | MPSA_225_2005_XI
SDN_515_80S_W_005 | 615481.3124 | 815074.6950 | 515 | 3.8 | 515 | SDN |  | R. YBANEZ | 2021-03-20 | MPSA_225_2005_XI
SDN_515_80S_W_006 | 615475.5822 | 815075.4276 | 515 | 2.8 | 515 | SDN |  | L.BITANG/D.ASENA | 2021-03-22 | MPSA_225_2005_XI
SDN_515_80S_W_007 | 615472.3023 | 815075.6308 | 515 | 3.4 | 515 | SDN |  | R.YBANEZ/O.SUNGANGA | 2021-03-23 | MPSA_225_2005_XI
SDN_515_80S_W_008 | 615468.9980 | 815075.0195 | 515 | 3.5 | 515 | SDN |  | L.BITANG/D.ASENA | 2021-03-24 | MPSA_225_2005_XI
SDN_515_80S_W_009 | 615461.8742 | 815073.5396 | 515 | 3.8 | 515 | SDN |  | L.BITANG/D.ASENA | 2021-03-28 | MPSA_225_2005_XI
SDN_515_80S_W_010 | 615459.9679 | 815072.7975 | 515 |  | 515 | SDN |  |  |  | MPSA_225_2005_XI
SDN_515_80S_W_011 | 615458.1451 | 815072.4615 | 515 |  | 515 | SDN |  |  |  | MPSA_225_2005_XI
SDN_515_80S_W_012 | 615456.0509 | 815072.4626 | 515 | 4.6 | 515 | SDN |  | R.YBANEZ/O.SUNGANGA | 2021-04-01 | MPSA_225_2005_XI
SDN_515_80S_W_013 | 615454.4199 | 815072.7026 | 515 |  | 515 | SDN |  |  |  | MPSA_225_2005_XI
SDN_515_80S_W_014 | 615449.4350 | 815073.4598 | 515 | 3.6 | 515 | SDN |  | R.YBANEZ/O. SUNGANGA | 2021-04-06 | MPSA_225_2005_XI
SDN_FWS_575_100S_W_048

## ORIG_ASSAY
HOLE-ID | FROM | TO | LENGTH | SAMPLE_NO | AU_G/T | CU_PPM | PB_PPM | ZN_PPM | SG | RE ASSAY | AG_G/T | ROCK_TYPE | MV_WIDTH | LAB_RECVED | LAB_RPRTED | BATCH_NO
SDN_515_80S_W_001 | 0 | 2 | 2 | 490920 | 1.816 | 0.058 | 0.036 | 0.161 | 2.765 |  | 19.789 | FW |  | 2021-03-14 | 2021-03-14 | B-2024566
SDN_515_80S_W_001 | 2 | 2.6 | 0.6 | 490921 | 9.33 | 1.337 | 1.306 | 4.386 | 2.858 |  | 61.595 | MV | 0.6 | 2021-03-14 | 2021-03-14 | B-2024566
SDN_515_80S_W_001 | 2.6 | 3.4 | 0.8 | 490922 | 25.048 | 2.728 | 0.073 | 0.312 | 2.876 |  | 127.354 | HW |  | 2021-03-14 | 2021-03-14 | B-2024566
SDN_515_80S_W_002 | 0 | 0.6 | 0.6 | 491113 | 12.792 | 0.251 | 0.164 | 0.158 | 2.857 |  | 86.924 | FW |  | 2021-03-16 | 2021-03-16 | B-2024578
SDN_515_80S_W_002 | 0.6 | 2.2 | 1.6 | 491114 | 1.458 | 0.058 | 0.025 | 0.07 | 2.741 |  | 9.214 | FW |  | 2021-03-16 | 2021-03-16 | B-2024578
SDN_515_80S_W_002 | 2.2 | 2.6 | 0.4 | 491115 | 11.406 | 0.839 | 0.917 | 1.184 | 2.86 |  | 98.898 | MV | 0.4 | 2021-03-16 | 2021-03-16 | B-2024578
SDN_515_80S_W_002 | 2.6 | 3.1 | 0.5 | 491117 | 0.582 | 0.02 | 0.015 | 0.052 | 2.678 |  | 1.671 | HW |  | 2021-03-16 | 2021-03-16 | B-2024578
SDN_515_80S_W_003 | 0 | 1.7 | 1.7 | 491349 | 1.206 | 0.04 | 0.06 | 0.106 | 2.741 |  | 4.582 | FW |  | 2021-03-17 | 2021-03-17 | B-2024593
SDN_515_80S_W_003 | 1.7 | 2.3 | 0.6 | 491350 | 5.78 | 0.88 | 0.287 | 1.177 | 2.857 |  | 45.581 | MV | 0.6 | 2021-03-17 | 2021-03-17 | B-2024593
SDN_515_80S_W_003 | 2.3 | 3.1 | 0.8 | 491351 | 4.926 | 0.46 | 0.02 | 0.03 | 2.845 |  | 33.461 | MV | 0.8 | 2021-03-17 | 2021-03-17 | B-2024593
SDN_515_80S_W_003 | 3.1 | 3.9 | 0.8 | 491352 | 1.674 | 0.026 | 0.007 | 0.021 | 2.741 |  | 4.604 | HW |  | 2021-03-17 | 2021-03-17 | B-2024593
SDN_515_80S_W_004 | 0 | 1.9 | 1.9 | 491455 | 0.708 | 0.033 | 0.025 | 0.067 | 2.687 |  | 3.508 | FW |  | 2021-03-18 | 2021-03-18 | B-2024600
SDN_515_80S_W_004 | 1.9 | 2.2 | 0.3 | 491456 | 6.498 | 0.275 | 0.325 | 1.21 | 2.848 |  | 68.113 | MV | 0.3 | 2021-03-18 | 2021-03-18 | B-2024600
SDN_515_80S_W_004 | 2.2 | 2.8 | 0.6 | 491457 | 3.198 | 0.127 | 0.03 | 0.108 | 2.831 |  | 21.851 | MV | 0.6 | 2021-03-18 | 2021-03-18 | B-2024600
SDN_515_80S_W_004 | 2.8 | 4 | 1.2 | 491458 | 0.896 | 0.031 | 0.099 | 0.408 | 2.703 |  | 10.306 | HW |  | 2021-03-18 | 2021-03-18 | B-2024600
SDN_515_80S_W_005 | 0 | 1.1 | 1.1 | 491835 | 1.142 | 0.023 | 0.022 | 0.047 | 2.721 |  | 12.711 | FW |  | 2021-03-20 | 2021-03-20 | B-2024623
SDN_515_80S_W_005 | 1.1 | 1.8 | 0.7 | 491836 | 3.304 | 0.033 | 0.031 | 0.119 | 2.831 |  | 29.564 | MV | 0.7 | 2021-03-20 | 2021-03-20 | B-2024623
SDN_515_80S_W_005 | 1.8 | 2.4 | 0.6 | 491838 | 12.324 | 1.181 | 0.844 | 4.872 | 2.858 |  | 92.5 | MV | 0.6 | 2021-03-20 | 2021-03-20 | B-2024623
SDN_515_80S_W_005 | 2.4 | 3.8 | 1.4 | 491839 | 1.08 | 0.036 | 0.046 | 0.131 | 2.718 |  | 6.944 | HW |  | 2021-03-20 | 2021-03-20 | B-2024623
SDN_515_80S_W_006 | 0 | 0.6 | 0.6 | 492148 | 3.194 | 0.12 | 0.051 | 0.317 | 2.831 |  | 18.508 | FW |  | 2021-03-22 | 2021-03-22 | B-2024641
SDN_515_80S_W_006 | 0.6 | 1.1 | 0.5 | 492149 | 7.476 | 1.449 | 0.444 | 1.267 | 2.848 |  | 73.476 | MV | 0.5 | 2021-03-22 | 2021-03-22 | B-2024641
SDN_515_80S_W_006 | 1.1 | 1.9 | 0.8 | 492150 | 3.674 | 0.188 | 0.085 | 0.804 | 2.839 |  | 29.384 | MV | 0.8 | 2021-03-22 | 2021-03-22 | B-2024641
SDN_515_80S_W_006 | 1.9 | 2.8 | 0.9 | 492151 | 0.396 | 0.026 | 0.021 | 0.166 | 2.665 |  | 1.191 | HW |  | 2021-03-22 | 2021-03-22 | B-2024641
SDN_515_80S_W_007 | 0 | 0.7 | 0.7 | 492272 | 1.34 | 0.02 | 0.007 | 0.036 | 2.728 |  | 1.873 | FW |  | 2021-03-23 | 2021-03-23 | B-2024650
SDN_515_80S_W_007 | 0.7 | 2.1 | 1.4 | 492273 | 7.95 | 0.863 | 0.297 | 4.884 | 2.86 |  | 67.633 | MV | 1.4 | 2021-03-23 | 2021-03-23 | B-2024650
SDN_515_80S_W_007 | 2.1 | 2.3 | 0.2 | 492274 | 14.708 | 2.459 | 0.147 | 0.5 | 2.877 |  | 50.854 | MV | 0.2 | 2021-03-23 | 2021-03-23 | B-2024650
SDN_515_80S_W_007 | 2.3 | 3.4 | 1.1 | 492275 | 0.676 | 0.028 | 0.031 | 0.065 | 2.678 |  | 3.979 | HW |  | 2021-03-23 | 2021-03-23 | B-2024650
SDN_515_80S_W_008 | 0 | 1.1 | 1.1 | 492504 | 1.87 | 0.024 | 0.115 | 0.204 | 2.748 |  | 10.435 | HW |  | 2021-03-24 | 2021-03-24 | B-2024665
SDN_515_80S_W_008 | 1.1 | 1.5 | 0.4 | 492506 | 5.374 | 0.474 | 0.495 | 0.74 | 2.831 |  | 48.614 | MV | 0.4 | 2021-03-24 | 2021-03-24 | B-2024665
SDN_515_80S_W_008 | 1.5 | 1.8 | 0.3 | 492507 | 6.576 | 0.116 | 0.88 | 1.068 | 2.848 |  | 27.523 | MV | 0.3 | 2021-03-24 | 2021-03-24 | B-2024665
SDN_515_80S_W_008 | 1.8 | 3.5 | 1.7 | 492508 | 0.488 | 0.025 | 0.019 | 0.063 | 2.665 |  | 13.511 | FW |  | 2021-03-24 | 2021-03-24 | B-2024665
SDN_515_80S_W_009 | 0 | 1.1 | 1.1 | 493226 | 0.796 | 0.061 | 0.054 | 0.21 | 2.698 |  | 7.172 | FW |  | 2021-03-28 | 2021-03-28 | B-2024707
SDN_515_80S_W_009 | 1.1 | 2.1 | 1 | 493227 | 1.794 | 0.128 | 0.118 | 0.474 | 2.758 |  | 15.837 | MV | 1 | 2021-03-28 | 2021-03-28 | B-2024707
SDN_515_80S_W_009 | 2.1 | 2.4 | 0.3 | 493228 | 5.996 | 0.251 | 0.523 | 0.816 | 2.848 |  | 58.906 | MV | 0.3 | 2021-03-28 | 2021-03-28 | B-2024707
SDN_515_80S_W_009 | 2.4 | 3.1 | 0.7 | 493229 | 0.518 | 0.012 | 0.048 | 0.057 | 2.678 |  | 3.165 | MV | 0.7 | 2021-03-28 | 2021-03-28 | B-2024707
SDN_515_80S_W_009 | 3.1 | 3.8 | 0.7 | 493230 | 0.614 | 0.014 | 0.012 | 0.032 | 2.687 |  | 1.162 | HW |  | 2021-03-28 | 2021-03-28 | B-2024707
SDN_515_80S_W_010
SDN_515_80S_W_011
SDN_515_80S_W_012 | 0 | 1.5 | 1.5 | 494009 | 0.254 | 0.039 | 0.052 | 0.091 | 2.665 |  | 0.815 | FW |  | 2021-04-01 | 2021-04-01 | B-2024751
SDN_515_80S_W_012 | 1.5 | 3.6 | 2.1 | 494010 | 12.27 | 0.057 | 0.057 | 0.064 | 2.87 |  | 96.073 | FW |  | 2021-04-01 | 2021-04-01 | B-2024751
SDN_515_80S_W_012 | 3.6 | 4.2 | 0.6 | 494011 | 8.628 | 0.206 | 0.505 | 0.709 | 2.869 |  | 68.639 | MV | 0.6 | 2021-04-01 | 2021-04-01 | B-2024751
SDN_515_80S_W_012 | 4.2 | 4.6 | 0.4 | 494012 | 40.472 | 1.662 | 5.763 | 3.523 | 2.905 |  | 66.962 | MV | 0.4 | 2021-04-01 | 2021-04-01 | B-2024751
SDN_515_80S_W_013
SDN_515_80S_W_014 | 0 | 1.4 | 1.4 | 494869 | 0.522 | 0.024 | 0.012 | 0.059 | 2.678 |  | 6.252 | FW |  | 2021-04-06 | 2021-04-06 | B-2024801
SDN_515_80S_W_014 | 1.4 | 3 | 1.6 | 494870 | 1.084 | 0.027 | 0.001 | 0.025 | 2.708 |  | 10.108 | MV | 1.6 | 2021-04-06 | 2021-04-06 | B-2024801
SDN_515_80S_W_014 | 3 | 3.4 | 0.4 | 494871 | 10.824 | 0.06 | 0.281 | 1.562 | 2.87 |  | 100 | MV | 0.4 | 2021-04-06 | 2021-04-06 | B-2024801
SDN_515_80S_W_014 | 3.4 | 3.6 | 0.2 | 494872 | 2.612 | 0.184 | 0.406 | 0.49 | 2.79 |  | 21.488 | MV | 0.2 | 2021-04-06 | 2021-04-06 | B-2024801
Note on L66: Juvi Lou Jovita: -0.180

## SURVEY
HOLE-ID | DISTANCE | AZIMUTH | DIP
SDN_515_80S_W_001 | 0 | 343.91 | 0
SDN_515_80S_W_002 | 0 | 351.46 | 0
SDN_515_80S_W_003 | 0 | 354.71 | 0
SDN_515_80S_W_004 | 0 | 354.40 | 0
SDN_515_80S_W_005 | 0 | 0.00 | 0
SDN_515_80S_W_006 | 0 | 5.96 | 0
SDN_515_80S_W_007 | 0 | 357.26 | 0
SDN_515_80S_W_008 | 0 | 354.06 | 0
SDN_515_80S_W_009 | 0 | 353.42 | 0
SDN_515_80S_W_010 | 0 | 354.96 | 0
SDN_515_80S_W_011 | 0 | 356.00 | 0
SDN_515_80S_W_012 | 0 | 358.76 | 0
SDN_515_80S_W_013 | 0 | 1.50 | 0
SDN_515_80S_W_014 | 0 | 18.30 | 0

## Sheet1
AREA | ENCODED | LACKING | DATE