## HEADER
HOLE-ID | LOCATIONX | LOCATIONY | LOCATIONZ | LENGTH | LEVEL | AREA | ROCKCODE | SAMP_BY | DATE_SAMP | TENEMENT
SDN_515_90S_E_001 | 615574.2545 | 815008.0920 | 515 | 3.3 | 515 | SDN |  | L. BITANG/D. ASENA | 2021-04-22 | MPSA_225_2005_XI
SDN_515_90S_E_002 | 615577.0201 | 815007.2923 | 515 |  | 515 | SDN |  |  |  | MPSA_225_2005_XI
SDN_515_90S_E_003 | 615579.8130 | 815005.3413 | 515 |  | 515 | SDN |  |  |  | MPSA_225_2005_XI
SDN_515_90S_E_004 | 615582.6260 | 815002.5288 | 515 |  | 515 | SDN |  |  |  | MPSA_225_2005_XI
SDN_515_90S_E_005 | 615584.0797 | 815001.4182 | 515 |  | 515 | SDN |  |  |  | MPSA_225_2005_XI
SDN_515_90S_E_006 | 615585.9546 | 814999.2373 | 515 |  | 515 | SDN |  |  |  | MPSA_225_2005_XI
SDN_515_90S_E_007 | 615587.8675 | 814997.0377 | 515 |  | 515 | SDN |  |  |  | MPSA_225_2005_XI
SDN_515_90S_E_008 | 615590.7752 | 814994.1309 | 515 |  | 515 | SDN |  |  |  | MPSA_225_2005_XI
SDN_515_90S_E_009 | 615592.5930 | 814992.3132 | 515 |  | 515 | SDN |  |  |  | MPSA_225_2005_XI
SDN_515_90S_E_010 | 615595.6917 | 814988.7939 | 515 |  | 515 | SDN |  |  |  | MPSA_225_2005_XI
SDN_515_90S_E_011 | 615597.2215 | 814987.6093 | 515 |  | 515 | SDN |  |  |  | MPSA_225_2005_XI
SDN_515_90S_E_012 | 615600.2828 | 814986.5755 | 515 | 3.9 | 515 | SDN |  | R. YBANEZ/O. SUNGANGA | 2021-05-14 | MPSA_225_2005_XI
SDN_515_90S_E_013 | 615607.3991 | 814982.2522 | 515 |  | 515 | SDN |  |  |  | MPSA_225_2005_XI
SDN_515_90S_E_014 | 615611.9502 | 814979.8418 | 515 |  | 515 | SDN |  |  |  | MPSA_225_2005_XI
SDN_515_90S_E_015 | 615614.3327 | 814978.7265 | 515 |  | 515 | SDN |  |  |  | MPSA_225_2005_XI
SDN_515_90S_E_016 | 615619.1875 | 814976.6210 | 515 |  | 515 | SDN |  |  |  | MPSA_225_2005_XI
SDN_515_90S_E_017 | 615621.6499 | 814975.5770 | 515 |  | 515 | SDN |  |  |  | MPSA_225_2005_XI
SDN_515_90S_E_018 | 615627.3100 | 814972.4179 | 515 |  | 515 | SDN |  |  |  | MPSA_225_2005_XI
SDN_515_90S_E_019 | 615629.5715 | 814971.4754 | 515 |  | 515 | SDN |  |  |  | MPSA_225_2005_XI
SDN_515_90S_E_020 | 615634.2390 | 814969.9207 | 515 |  | 515 | SDN |  |  |  | MPSA_225_2005_XI
SDN_FWS_575_100S_W_048

## ORIG_ASSAY
HOLE-ID | FROM | TO | LENGTH | SAMPLE_NO | AU_G/T | CU_PPM | PB_PPM | ZN_PPM | SG | RE ASSAY | AG_G/T | ROCK_TYPE | MV_WIDTH | LAB_RECVED | LAB_RPRTED | BATCH_NO
SDN_515_90S_E_001 | 0 | 1.3 | 1.3 | 497591 | 3.376 | 0.047 | 0.085 | 0.169 | 2.831 |  | 20.672 | FW |  | 2021-04-22 | 2021-04-22 | B-2024960
SDN_515_90S_E_001 | 1.3 | 1.8 | 0.5 | 497592 | 0.578 | 0.029 | 0.046 | 0.213 | 2.687 |  | 3.103 | MV | 0.5 | 2021-04-22 | 2021-04-22 | B-2024960
SDN_515_90S_E_001 | 1.8 | 2.3 | 0.5 | 497594 | 2.59 | 0.296 | 0.036 | 0.135 | 2.776 |  | 13.601 | HW |  | 2021-04-22 | 2021-04-22 | B-2024960
SDN_515_90S_E_001 | 2.3 | 3.3 | 1 | 497595 | 11.044 | 0.25 | 0.06 | 0.133 | 2.864 |  | 71.259 | HW |  | 2021-04-22 | 2021-04-22 | B-2024960
SDN_515_90S_E_002
SDN_515_90S_E_003
SDN_515_90S_E_004
SDN_515_90S_E_005
SDN_515_90S_E_006
SDN_515_90S_E_007
SDN_515_90S_E_008
SDN_515_90S_E_009
SDN_515_90S_E_010
SDN_515_90S_E_011
SDN_515_90S_E_012 | 0 | 1.9 | 1.9 | 501609 | 0.988 | 0.111 | 0.135 | 0.121 | 2.703 |  | 8.664 | FW |  | 2021-05-14 | 2021-05-14 | B-2025202
SDN_515_90S_E_012 | 1.9 | 2.3 | 0.4 | 501611 | 2.752 | 0.248 | 0.492 | 5.086 | 2.751 |  | 18.852 | MV | 0.4 | 2021-05-14 | 2021-05-14 | B-2025202
SDN_515_90S_E_012 | 2.3 | 2.8 | 0.5 | 501612 | 3.096 | 0.171 | 2.14 | 5.124 | 2.816 |  | 38.357 | MV | 0.5 | 2021-05-14 | 2021-05-14 | B-2025202
SDN_515_90S_E_012 | 2.8 | 3.9 | 1.1 | 501613 | 1.006 | 0.036 | 0.06 | 0.452 | 2.721 |  | 3.826 | HW |  | 2021-05-14 | 2021-05-14 | B-2025202
Note on L48: Juvi Lou Jovita: -0.180

## SURVEY
HOLE-ID | DISTANCE | AZIMUTH | DIP
SDN_515_90S_E_001 | 0 | 23.49 | 0
SDN_515_90S_E_002 | 0 | 28.39 | 0
SDN_515_90S_E_003 | 0 | 35.16 | 0
SDN_515_90S_E_004 | 0 | 44.01 | 0
SDN_515_90S_E_005 | 0 | 45.84 | 0
SDN_515_90S_E_006 | 0 | 45.80 | 0
SDN_515_90S_E_007 | 0 | 48.32 | 0
SDN_515_90S_E_008 | 0 | 40.20 | 0
SDN_515_90S_E_009 | 0 | 43.39 | 0
SDN_515_90S_E_010 | 0 | 37.07 | 0
SDN_515_90S_E_011 | 0 | 33.34 | 0
SDN_515_90S_E_012 | 0 | 30.26 | 0
SDN_515_90S_E_013 | 0 | 28.93 | 0
SDN_515_90S_E_014 | 0 | 25.44 | 0
SDN_515_90S_E_015 | 0 | 27.08 | 0
SDN_515_90S_E_016 | 0 | 24.46 | 0
SDN_515_90S_E_017 | 0 | 25.19 | 0
SDN_515_90S_E_018 | 0 | 25.96 | 0
SDN_515_90S_E_019 | 0 | 24.67 | 0
SDN_515_90S_E_020 | 0 | 24.22 | 0

## Sheet1
AREA | ENCODED | LACKING | DATE