## HEADER
HOLE-ID | LOCATIONX | LOCATIONY | LOCATIONZ | LENGTH | LEVEL | AREA | ROCKCODE | SAMP_BY | DATE_SAMP | TENEMENT
SDN_MV_515_105S_E_001 | 615689.0246 | 814901.7116 | 515 | 3.4 | 515 | SDN |  | RYP/ECF | 2021-11-26 | MPSA_225_2005_XI
SDN_MV_515_105S_E_002 | 615691.7992 | 814898.3803 | 515 | 3.9 | 515 | SDN |  | L. Bitang / Asena | 2021-12-05 | MPSA_225_2005_XI
SDN_MV_515_105S_E_003 | 615696.9967 | 814895.1690 | 515 | 4.6 | 515 | SDN |  | R.YBANEZ/O.SUNGANGA | 2021-12-08 | MPSA_225_2005_XI
SDN_MV_515_105S_E_004 | 615700.3701 | 814892.2785 | 515 | 4.4 | 515 | SDN |  | L. Bitang / Asena | 2021-12-16 | MPSA_225_2005_XI
SDN_MV_515_105S_E_005 | 615702.8726 | 814889.5945 | 515 | 3.8 | 515 | SDN |  | R.YBANEZ/O.SUNGANGA | 2021-12-17 | MPSA_225_2005_XI
SDN_MV_515_105S_E_006 | 615708.9446 | 814883.0625 | 515 |  | 515 | SDN |  |  |  | MPSA_225_2005_XI
SDN_MV_515_105S_E_007 | 615712.7323 | 814879.9332 | 515 |  | 515 | SDN |  |  |  | MPSA_225_2005_XI
SDN_MV_515_105S_E_008 | 615715.5693 | 814877.8987 | 515 | 2.7 | 515 | SDN |  | L. Bitang / Asena | 2022-02-04 | MPSA_225_2005_XI
SDN_MV_515_105S_E_009 | 615718.2682 | 814876.0376 | 515 |  | 515 | SDN
SDN_FWS_575_100S_W_048

## ORIG_ASSAY
HOLE-ID | FROM | TO | LENGTH | SAMPLE_NO | AU_G/T | CU_PPM | PB_PPM | ZN_PPM | SG | RE ASSAY | AG_G/T | ROCK_TYPE | MV_WIDTH | LAB_RECVED | LAB_RPRTED | BATCH_NO
SDN_MV_515_105S_E_001 | 0 | 1.3 | 1.3 | 538142 | 1.046 | 0.027 | 0.035 | 0.32 |  |  | 3.8 | FW |  | 2021-11-26 | 2021-11-26 | B-2027280
SDN_MV_515_105S_E_001 | 1.3 | 2.3 | 1 | 538143 | 112.404 | 0.263 | 3.916 | 3.838 |  | 108.666 | 147.904 | MV | 1 | 2021-11-26 | 2021-11-26 | B-2027280
SDN_MV_515_105S_E_001 | 2.3 | 3.4 | 1.1 | 538144 | 0.078 | 0.006 | 0.019 | 0.042 |  |  | 2.066 | HW |  | 2021-11-26 | 2021-11-26 | B-2027280
SDN_MV_515_105S_E_002 | 0 | 0.9 | 0.9 | 539837 | 0.36 | 0.023 | 0.062 | 0.074 |  |  | 3.795 | FW |  | 2021-12-05 | 2021-12-05 | B-2027383
SDN_MV_515_105S_E_002 | 0.9 | 1.5 | 0.6 | 539838 | 12.644 | 0.582 | 2.377 | 4.728 |  |  | 46.549 | MV | 0.6 | 2021-12-05 | 2021-12-05 | B-2027383
SDN_MV_515_105S_E_002 | 1.5 | 3.9 | 2.4 | 539840 | 0.384 | 0.04 | 0.03 | 0.093 |  |  | 8.471 | HW |  | 2021-12-05 | 2021-12-05 | B-2027383
SDN_MV_515_105S_E_003 | 0 | 2.6 | 2.6 | 540327 | 0.612 | 0.012 | 0.025 | 0.121 |  |  | 5.662 | FW |  | 2021-12-08 | 2021-12-08 | B-2027411
SDN_MV_515_105S_E_003 | 2.6 | 3.2 | 0.6 | 540328 | 2.12 | 0.072 | 0.154 | 0.504 |  |  | 17.104 | MV | 0.6 | 2021-12-08 | 2021-12-08 | B-2027411
SDN_MV_515_105S_E_003 | 3.2 | 4.6 | 1.4 | 540330 | 2.378 | 0.03 | 0.07 | 0.536 |  |  | 25.639 | HW |  | 2021-12-08 | 2021-12-08 | B-2027411
SDN_MV_515_105S_E_004 | 0 | 2.8 | 2.8 | 541754 | 0.688 | 0.018 | 0.014 | 0.036 |  |  | 15.948 | FW |  | 2021-12-16 | 2021-12-16 | B-2027494
SDN_MV_515_105S_E_004 | 2.8 | 3.3 | 0.5 | 541756 | 4.206 | 0.05 | 0.231 | 0.407 |  |  | 14.616 | MV | 0.5 | 2021-12-16 | 2021-12-16 | B-2027494
SDN_MV_515_105S_E_004 | 3.3 | 4.4 | 1.1 | 541757 | 0.642 | 0.021 | 0.014 | 0.027 |  |  | 3.782 | HW |  | 2021-12-16 | 2021-12-16 | B-2027494
SDN_MV_515_105S_E_005 | 0 | 1.5 | 1.5 | 542061 | 1.092 | 0.033 | 0.014 | 0.064 |  |  | 3.155 | FW |  | 2021-12-17 | 2021-12-17 | B-2027573
SDN_MV_515_105S_E_005 | 1.5 | 3 | 1.5 | 542062 | 6.332 | 0.042 | 0.019 | 0.039 |  |  | 4.526 | FW |  | 2021-12-17 | 2021-12-17 | B-2027573
SDN_MV_515_105S_E_005 | 3 | 3.2 | 0.2 | 542063 | 4.316 | 0.183 | 1.299 | 1.185 |  |  | 32.444 | MV | 0.2 | 2021-12-17 | 2021-12-17 | B-2027573
SDN_MV_515_105S_E_005 | 3.2 | 3.8 | 0.6 | 542064 | 0.832 | 0.021 | 0.018 | 0.034 |  |  | 2.758 | HW |  | 2021-12-17 | 2021-12-17 | B-2027573
SDN_MV_515_105S_E_006
SDN_MV_515_105S_E_007
SDN_MV_515_105S_E_008 | 0 | 0.3 | 0.3 | 551667 | 0.598 | 0.02 | 0.009 | 0.035 |  |  | 1.616 | FW |  | 2022-02-04 | 2022-02-04 | B-2028028
SDN_MV_515_105S_E_008 | 0.3 | 0.7 | 0.4 | 551669 | 0.49 | 0.017 | 0.049 | 0.288 |  |  | 5.777 | MV | 0.4 | 2022-02-04 | 2022-02-04 | B-2028028
SDN_MV_515_105S_E_008 | 0.7 | 2.7 | 2 | 551670 | 0.246 | 0.027 | 0.01 | 0.072 |  |  | 0.717 | HW |  | 2022-02-04 | 2022-02-04 | B-2028028
SDN_MV_530_105S_E_040 | 0 | 1.2 | 1.2 | 436861 | 0.37 | 0.009 | 0.023 | 0.077 |  |  | 0.527 | FW |  | 2020-05-27 | 2020-05-28 | B-2021485
SDN_MV_530_105S_E_040 | 1.2 | 2.7 | 1.5 | 436862 | 4.22 | 0.056 | 0.382 | 0.695 |  |  | 45.125 | MV | 1.5 | 2020-05-27 | 2020-05-28 | B-2021485
SDN_MV_530_105S_E_040 | 2.7 | 3.8 | 1.1 | 436864 | 0.212 | 0.012 | 0.005 | 0.021 |  |  | -0.846 | HW |  | 2020-05-27 | 2020-05-28 | B-2021485
SDN_MV_530_105S_E_041 | 0 | 1.5 | 1.5 | 437145 | 6.034 | 0.221 | 2.707 | 5.52 |  |  | 66.258 | MV | 1.5 | 2020-05-29 | 2020-05-29 | B-2021505
SDN_MV_530_105S_E_041 | 1.5 | 2.5 | 1 | 437146 | 2.364 | 0.02 | 0.018 | 0.217 |  |  | 13.538 | MV | 1 | 2020-05-29 | 2020-05-29 | B-2021505
SDN_MV_530_105S_E_041 | 2.5 | 3.5 | 1 | 437147 | 3.908 | 0.035 | 0.008 | 0.055 |  |  | 1.896 | HW |  | 2020-05-29 | 2020-05-29 | B-2021505
SDN_MV_530_105S_E_042 | 0 | 0.5 | 0.5 | 437763 | 5.062 | 0.046 | 0.282 | 1.08 | 2.836879 |  | 36.27 | FW |  | 2020-06-01 | 2020-06-02 | B-2021541
SDN_MV_530_105S_E_042 | 0.5 | 1.5 | 1 | 437764 | 2.786 | 0.109 | 0.274 | 1.203 | 2.857143 |  | 20.702 | FW |  | 2020-06-01 | 2020-06-02 | B-2021541
SDN_MV_530_105S_E_042 | 1.5 | 2.2 | 0.7 | 437765 | 5.534 | 0.222 | 0.419 | 0.993 | 2.758621 |  | 51.547 | MV | 0.7 | 2020-06-01 | 2020-06-02 | B-2021541
SDN_MV_530_105S_E_042 | 2.2 | 2.9 | 0.7 | 437767 | 6.186 | 0.158 | 0.625 | 1.031 | 2.86533 |  | 54.772 | MV | 0.7 | 2020-06-01 | 2020-06-02 | B-2021541
SDN_MV_530_105S_E_042 | 2.9 | 3.7 | 0.8 | 437768 | 0.694 | 0.053 | 0.024 | 0.06 | 2.919708 |  | 7.198 | HW |  | 2020-06-01 | 2020-06-02 | B-2021541
SDN_MV_530_105S_E_043 | 0 | 0.7 | 0.7 | 438029 | 2.56 | 0.013 | 0.053 | 0.153 | 2.877698 |  | 14.567 | FW |  | 2020-06-03 | 2020-06-03 | B-2021559
SDN_MV_530_105S_E_043 | 0.7 | 2.5 | 1.8 | 438030 | 1.176 | 0.012 | 0.058 | 0.21 | 3.030303 |  | 15.061 | MV | 1.8 | 2020-06-03 | 2020-06-03 | B-2021559
SDN_MV_530_105S_E_043 | 2.5 | 3.4 | 0.9 | 438031 | 5.48 | 0.019 | 0.139 | 0.733 | 2.919708 |  | 26.617 | MV | 0.9 | 2020-06-03 | 2020-06-03 | B-2021559
SDN_MV_530_105S_E_043 | 3.4 | 4.8 | 1.4 | 438032 | 3.31 | 0.088 | 0.021 | 0.054 | 2.877698 |  | 28.537 | HW |  | 2020-06-03 | 2020-06-03 | B-2021559
SDN_MV_530_105S_E_044 | 0 | 1 | 1 | 438360 | 1 | 0.098 | 0.007 | 0.123 | 2.721088 |  | 12.992 | FW |  | 2020-06-05 | 2020-06-05 | B-2021577
SDN_MV_530_105S_E_044 | 1 | 1.9 | 0.9 | 438362 | 5.324 | 0.02 | 0.216 | 0.53 | 2.721088 |  | 25.716 | MV | 0.9 | 2020-06-05 | 2020-06-05 | B-2021577
SDN_MV_530_105S_E_044 | 1.9 | 3.2 | 1.3 | 438363 | 29.532 | 0.068 | 0.414 | 0.268 | 2.721088 |  | 93.261 | MV | 1.3 | 2020-06-05 | 2020-06-05 | B-2021577
SDN_MV_530_105S_E_044 | 3.2 | 4.1 | 0.9 | 438364 | 5.374 | 0.049 | 0.263 | 0.796 | 2.721088 |  | 32.16 | HW |  | 2020-06-05 | 2020-06-05 | B-2021577
SDN_MV_530_105S_E_045 | 0 | 1.2 | 1.2 | 439167 | 3.756 | 0.057 | 0.198 | 0.775 | 2.816901 |  | 22.289 | MV | 1.2 | 2020-06-10 | 2020-06-11 | B-2021628
SDN_MV_530_105S_E_045 | 1.2 | 1.6 | 0.4 | 439168 | 12.17 | 0.035 | 0.284 | 0.672 | 2.898551 |  | 62.009 | MV | 0.4 | 2020-06-10 | 2020-06-11 | B-2021628
SDN_MV_530_105S_E_045 | 1.6 | 2.5 | 0.9 | 439169 | 0.358 | 0.077 | 0.008 | 0.03 | 2.708986 |  | 3.442 | HW |  | 2020-06-10 | 2020-06-11 | B-2021628
SDN_MV_530_105S_E_045 | 2.5 | 3.7 | 1.2 | 439170 | 0.476 | 0.108 | 0.009 | 0.024 | 2.777778 |  | 4.174 | HW |  | 2020-06-10 | 2020-06-11 | B-2021628
SDN_MV_530_105S_E_046 | 0 | 1.6 | 1.6 | 439428 | 5.21 | 0.016 | 0.03 | 0.045 | 2.758621 |  | 17.451 | FW |  | 2020-06-12 | 2020-06-12 | B-2021645
SDN_MV_530_105S_E_046 | 1.6 | 2.5 | 0.9 | 439429 | 3.686 | 0.061 | 0.134 | 0.414 | 2.836879 |  | 22.846 | FW |  | 2020-06-12 | 2020-06-12 | B-2021646
SDN_MV_530_105S_E_046 | 2.5 | 2.9 | 0.4 | 439430 | 6.818 | 0.06 | 0.161 | 0.598 | 2.777778 |  | 51.167 | MV | 0.4 | 2020-06-12 | 2020-06-12 | B-2021647
SDN_MV_530_105S_E_047 | 0 | 2.3 | 2.3 | 439785 | 6.048 | 0.017 | 0.056 | 0.147 | 2.919708 |  | 27.712 | FW |  | 2020-06-15 | 2020-06-15 | B-2021670
SDN_MV_530_105S_E_047 | 2.3 | 2.9 | 0.6 | 439786 | 3.732 | 0.048 | 0.111 | 0.431 | 2.941176 |  | 31.402 | MV | 0.6 | 2020-06-15 | 2020-06-15 | B-2021670
SDN_MV_530_105S_E_047 | 2.9 | 3.7 | 0.8 | 439787 | 9.816 | 0.04 | 0.08 | 0.238 | 2.877698 |  | 64.265 | MV | 0.8 | 2020-06-15 | 2020-06-15 | B-2021670
SDN_MV_530_105S_E_048 | 0 | 0.9 | 0.9 | 440309 | 0.326 | 0.007 | 0.009 | 0.046 | 2.719708 |  | 1.334 | FW |  | 2020-06-18 | 2020-06-18 | B-2021698
SDN_MV_530_105S_E_048 | 0.9 | 2.1 | 1.2 | 440311 | 4.838 | 0.024 | 0.01 | 0.027 | 2.898551 |  | 18.73 | FW |  | 2020-06-18 | 2020-06-18 | B-2021698
SDN_MV_530_105S_E_048 | 2.1 | 2.6 | 0.5 | 440312 | 6.464 | 0.056 | 0.148 | 0.491 | 2.898551 |  | 27.171 | MV | 0.5 | 2020-06-18 | 2020-06-18 | B-2021698
SDN_MV_530_105S_E_048 | 2.6 | 3.3 | 0.7 | 440313 | 49.758 | 0.336 | 0.026 | 0.176 | 3.074603 |  | 146.476 | MV | 0.7 | 2020-06-18 | 2020-06-18 | B-2021698
SDN_MV_530_105S_E_049 | 0 | 1.1 | 1.1 | 440661 | 6.306 | 0.098 | 0.044 | 0.154 |  |  | 28.775 | MV | 1.1 | 2020-06-20 | 2020-06-20 | B-2021718
SDN_MV_530_105S_E_049 | 1.1 | 2.5 | 1.4 | 440662 | 15.056 | 0.144 | 0.031 | 0.122 |  |  | 81.73 | MV | 1.4 | 2020-06-20 | 2020-06-20 | B-2021718
SDN_MV_530_105S_E_049 | 2.5 | 3.3 | 0.8 | 440664 | 0.48 | 0.028 | 0.077 | 0.366 |  |  | 3.267 | HW |  | 2020-06-20 | 2020-06-20 | B-2021718
SDN_MV_530_105S_E_050 | 0 | 0.6 | 0.6 | 440987 | 11.054 | 0.025 | 0.0449014 | 0.0532448 |  |  | 40.702 | MV | 0.6 | 2020-06-22 | 2020-06-23 | B-2021736
SDN_MV_530_105S_E_050 | 0.6 | 2.1 | 1.5 | 440988 | 0.584 | 0.026 | 0.0220771 | 0.0573205 |  |  | 2.512 | MV | 1.5 | 2020-06-22 | 2020-06-23 | B-2021736
SDN_MV_530_105S_E_050 | 2.1 | 2.7 | 0.6 | 440989 | 1.664 | 0.305 | 0.0331895 | 0.0475136 |  |  | 29.467 | HW |  | 2020-06-22 | 2020-06-23 | B-2021736
SDN_MV_530_105S_E_050 | 2.7 | 3.5 | 0.8 | 440990 | 8.208 | 0.36 | 0.0331895 | 0.0475136 |  |  | 33.843 | HW |  | 2020-06-22 | 2020-06-23 | B-2021736
SDN_MV_530_105S_E_051 | 0 | 0.7 | 0.7 | 441212 | 1.386 | 0.03 | 0.005 | 0.08 |  |  | 5.298 | FW |  | 2020-06-23 | 2020-06-24 | B-2021759
SDN_MV_530_105S_E_051 | 0.7 | 1.5 | 0.8 | 441213 | 8.242 | 0.047 | 0.027 | 0.203 |  |  | 10.475 | FW |  | 2020-06-23 | 2020-06-24 | B-2021759
SDN_MV_530_105S_E_051 | 1.5 | 2.1 | 0.6 | 441215 | 4.872 | 0.074 | 0.004 | 0.045 |  |  | 27.061 | MV | 0.6 | 2020-06-23 | 2020-06-24 | B-2021759
SDN_MV_530_105S_E_051 | 2.1 | 2.8 | 0.7 | 441216 | 17.132 | 0.097 | 0.149 | 0.476 |  |  | 54.23 | MV | 0.7 | 2020-06-23 | 2020-06-24 | B-2021759
SDN_MV_530_105S_E_051 | 2.8 | 3.1 | 0.3 | 441217 | 15.296 | 0.89 | 0.052 | 0.14 |  |  | 101.733 | MV | 0.3 | 2020-06-23 | 2020-06-24 | B-2021759
SDN_MV_530_105S_E_052 | 0 | 1.3 | 1.3 | 441488 | 1 | 0.01 | 0.02 | 0.12 |  |  | 3.2 | FW |  | 2020-06-25 | 2020-06-25 | B-2021779
SDN_MV_530_105S_E_052 | 1.3 | 1.7 | 0.4 | 441490 | 10.73 | 0.06 | 0.54 | 0.29 |  |  | 9.38 | MV | 0.4 | 2020-06-25 | 2020-06-25 | B-2021779
SDN_MV_530_105S_E_052 | 1.7 | 2.5 | 0.8 | 441491 | 2.3 | 0.03 | 0.04 | 0.11 |  |  | 11.6 | MV | 0.8 | 2020-06-25 | 2020-06-25 | B-2021779
SDN_MV_530_105S_E_052 | 2.5 | 3.4 | 0.9 | 441492 | 4.53 | 0.6 | 0.546 | 0.9 |  |  | 38 | MV | 0.9 | 2020-06-25 | 2020-06-25 | B-2021779
SDN_MV_530_105S_E_053 | 0 | 1 | 1 | 441879 | 4.49 | 0.02 | 0.02 | 0 |  |  | 14.5 | FW |  | 2020-06-27 | 2020-06-27 | B-2021799
SDN_MV_530_105S_E_053 | 1 | 1.9 | 0.9 | 441881 | 1.46 | 0.02 | 0.007 | 0.07 |  |  | 5.83 | FW |  | 2020-06-27 | 2020-06-27 | B-2021799
SDN_MV_530_105S_E_053 | 1.9 | 2.5 | 0.6 | 441882 | 2.3 | 0.09 | 0.243 | 0.72 |  |  | 27.7 | MV | 0.6 | 2020-06-27 | 2020-06-27 | B-2021799
SDN_MV_530_105S_E_053 | 2.5 | 3.4 | 0.9 | 441883 | 29.5 | 0.03 | 0.044 | 0.09 |  |  | 129 | MV | 0.9 | 2020-06-27 | 2020-06-27 | B-2021799
SDN_MV_530_105S_E_054 | 0 | 1.5 | 1.5 | 443309 | 2.038 | 0.013 | 0.073 | 0.218 | 2.797203 |  | 14.637 | FW |  | 2020-07-05 | 2020-07-05 | B-2021892
SDN_MV_530_105S_E_054 | 1.5 | 2.1 | 0.6 | 443310 | 4.684 | 0.065 | 0.885 | 2.924 | 2.797203 |  | 30.041 | MV | 0.6 | 2020-07-05 | 2020-07-05 | B-2021892
SDN_MV_530_105S_E_054 | 2.1 | 3.3 | 1.2 | 443312 | 2.768 | 0.554 | 0.111 | 0.174 | 2.757143 |  | 19.689 | MV | 1.2 | 2020-07-05 | 2020-07-05 | B-2021892
SDN_MV_530_105S_E_055 | 0 | 0.6 | 0.6 | 443921 | 2.3 | 0.145 | 0.021 | 0.096 | 2.684564 |  | 19.998 | FW |  | 2020-07-08 | 2020-07-08 | B-2021927
SDN_MV_530_105S_E_055 | 0.6 | 2.3 | 1.7 | 443922 | 0.286 | 0.114 | 0.177 | 0.505 | 2.702703 |  | 26.179 | FW |  | 2020-07-08 | 2020-07-08 | B-2021927
SDN_MV_530_105S_E_055 | 2.3 | 3.2 | 0.9 | 443924 | 0.51 | 0.073 | 0.046 | 0.176 | 2.702703 |  | 14.695 | MV | 0.9 | 2020-07-08 | 2020-07-08 | B-2021927
SDN_MV_530_105S_E_056 | 0 | 1.2 | 1.2 | 444099 | 0.678 | 0.01 | 0.004 | 0.018 |  |  | 3.743 | FW |  | 2020-07-09 | 2020-07-09 | B-2021937
SDN_MV_530_105S_E_056 | 1.2 | 2.5 | 1.3 | 444100 | 6.178 | 0.15 | 0.273 | 0.539 |  |  | 67.837 | FW |  | 2020-07-09 | 2020-07-09 | B-2021937
SDN_MV_530_105S_E_056 | 2.5 | 3.6 | 1.1 | 444101 | 11.238 | 0.044 | 0.027 | 0.031 |  |  | 86.937 | MV | 1.1 | 2020-07-09 | 2020-07-09 | B-2021937
SDN_MV_530_105S_E_057 | 0 | 1.1 | 1.1 | 444506 | 1.894 | 0.01 | 0.008 | 0.034 |  |  | 0.918 | FW |  | 2020-07-11 | 2020-07-11 | B-2021960
SDN_MV_530_105S_E_057 | 1.1 | 1.3 | 0.2 | 444507 | 2.046 | 0.01 | 0.026 | 0.032 |  |  | 7.197 | FW |  | 2020-07-11 | 2020-07-11 | B-2021960
SDN_MV_530_105S_E_057 | 1.3 | 1.7 | 0.4 | 444509 | 4.108 | 0.149 | 0.291 | 0.58 |  |  | 61.822 | MV | 0.4 | 2020-07-11 | 2020-07-11 | B-2021960
SDN_MV_530_105S_E_057 | 1.7 | 2.4 | 0.7 | 444510 | 4.394 | 0.027 | 0.029 | 0.051 |  |  | 17.064 | MV | 0.7 | 2020-07-11 | 2020-07-11 | B-2021960
SDN_MV_530_105S_E_057 | 2.4 | 3.2 | 0.8 | 444511 | 3.726 | 0.081 | 0.015 | 0.02 |  |  | 17.27 | MV | 0.8 | 2020-07-11 | 2020-07-11 | B-2021960
SDN_MV_530_105S_E_058 | 0 | 1 | 1 | 444879 | 9.23 | 0.528 | 0.104 | 0.232 | 2.898551 |  | 78.078 | FW |  | 2020-07-13 | 2020-07-13 | B-2021980
SDN_MV_530_105S_E_058 | 1 | 1.7 | 0.7 | 444881 | 2.338 | 0.124 | 0.033 | 0.078 | 2.941176 |  | 19.744 | FW |  | 2020-07-13 | 2020-07-13 | B-2021980
SDN_MV_530_105S_E_058 | 1.7 | 2.3 | 0.6 | 444882 | 0.848 | 0.039 | 0.014 | 0.041 | 3.100775 |  | 5.464 | MV | 0.6 | 2020-07-13 | 2020-07-13 | B-2021980
SDN_MV_530_105S_E_058 | 2.3 | 3.3 | 1 | 444883 | 0.844 | 0.007 | 0.039 | 0.079 | 3.076923 |  | 3.945 | MV | 1 | 2020-07-13 | 2020-07-13 | B-2021980
SDN_MV_530_105S_E_059 | 0 | 0.8 | 0.8 | 445068 | 2.158 | 0.03 | 0.06 | 0.162 | 2.758621 |  | 16.663 | FW |  | 2020-07-14 | 2020-07-14 | B-2021989
SDN_MV_530_105S_E_059 | 0.8 | 1.7 | 0.9 | 445069 | 2.548 | 0.067 | 0.216 | 0.251 | 2.777778 |  | 22.117 | MV | 0.9 | 2020-07-14 | 2020-07-14 | B-2021989
SDN_MV_530_105S_E_059 | 1.7 | 2.3 | 0.6 | 445070 | 11.286 | 0.978 | 0.447 | 0.609 | 2.797203 |  | 28.117 | MV | 0.6 | 2020-07-14 | 2020-07-14 | B-2021989
SDN_MV_530_105S_E_059 | 2.3 | 3.7 | 1.4 | 445071 | 4.778 | 0.21 | 0.079 | 0.07 | 2.721088 |  | 28.186 | HW |  | 2020-07-14 | 2020-07-14 | B-2021989
SDN_MV_530_105S_E_060 | 0 | 0.9 | 0.9 | 445316 | 1.512 | 0.011 | 0.049 | 0.13 | 2.797203 |  | 3.735 | FW |  | 2020-07-15 | 2020-07-16 | B-2022004
SDN_MV_530_105S_E_060 | 0.9 | 1.2 | 0.3 | 445317 | 6.218 | 0.462 | 0.843 | 1.57 | 2.919708 |  | 51.432 | FW |  | 2020-07-15 | 2020-07-16 | B-2022004
SDN_MV_530_105S_E_060 | 1.2 | 1.8 | 0.6 | 445319 | 4.67 | 0.033 | 0.052 | 0.073 | 2.821971 |  | 10.317 | MV | 0.6 | 2020-07-15 | 2020-07-16 | B-2022004
SDN_MV_530_105S_E_060 | 1.8 | 3.2 | 1.4 | 445320 | 29.48 | 0.024 | 0.047 | 0.066 | 3.076923 |  | 31.495 | MV | 1.4 | 2020-07-15 | 2020-07-16 | B-2022004
SDN_MV_530_105S_E_061 | 0 | 1.6 | 1.6 | 445438 | 1.686 | 0.014 | 0.021 | 0.035 | 2.739726 |  | 12.593 | FW |  | 2020-07-16 | 2020-07-16 | B-2022011
SDN_MV_530_105S_E_061 | 1.6 | 2 | 0.4 | 445439 | 1.772 | 0.039 | 0.247 | 0.692 | 2.797203 |  | 14.198 | MV | 0.4 | 2020-07-16 | 2020-07-16 | B-2022011
SDN_MV_530_105S_E_061 | 2 | 2.8 | 0.8 | 445440 | 4.548 | 0.073 | 0.186 | 0.342 | 2.746846 |  | 39.914 | MV | 0.8 | 2020-07-16 | 2020-07-16 | B-2022011
SDN_MV_530_105S_E_061 | 2.8 | 4.5 | 1.7 | 445441 | 2.268 | 0.036 | 0.025 | 0.025 | 2.721088 |  | 12.682 | HW |  | 2020-07-16 | 2020-07-16 | B-2022011
SDN_MV_530_105S_E_062 | 0 | 1.4 | 1.4 | 445596 | 1.632 | 0.064 | 0.029 | 0.064 | 2.78777 |  | 8.796 | FW |  | 2020-07-17 | 2020-07-17 | B-2022022
SDN_MV_530_105S_E_062 | 1.4 | 1.8 | 0.4 | 445597 | 1.58 | 0.024 | 0.121 | 0.231 | 2.79777 |  | 12.417 | FW |  | 2020-07-17 | 2020-07-17 | B-2022022
SDN_MV_530_105S_E_062 | 1.8 | 2.8 | 1 | 445598 | 4.464 | 0.053 | 0.045 | 0.05 | 2.877698 |  | 57.356 | MV | 1 | 2020-07-17 | 2020-07-17 | B-2022022
SDN_MV_530_105S_E_062 | 2.8 | 3.7 | 0.9 | 445600 | 2.066 | 0.036 | 0.042 | 0.074 | 2.74169 |  | 4.481 | MV | 0.9 | 2020-07-17 | 2020-07-17 | B-2022022
SDN_MV_530_105S_E_062 | 3.7 | 4.6 | 0.9 | 445601 | 1.16 | 0.032 | 0.027 | 0.004 | 2.76972 |  | 0.228 | HW |  | 2020-07-17 | 2020-07-17 | B-2022022
SDN_MV_530_105S_E_063 | 0 | 1 | 1 | 445798 | 0.322 | 0.006 | 0.02 | 0.033 |  |  | 2.928 | FW |  | 2020-07-18 | 2020-07-18 | B-2022036
SDN_MV_530_105S_E_063 | 1 | 1.8 | 0.8 | 445799 | 3.05 | 0.102 | 0.185 | 0.397 |  |  | 23.945 | MV | 0.8 | 2020-07-18 | 2020-07-18 | B-2022036
SDN_MV_530_105S_E_063 | 1.8 | 2.9 | 1.1 | 445801 | 0.922 | 0.012 | 0.031 | 0.096 |  |  | 6.233 | MV | 1.1 | 2020-07-18 | 2020-07-18 | B-2022036
SDN_MV_530_105S_E_063 | 2.9 | 4.1 | 1.2 | 445802 | 2.83 | 0.262 | 0.201 | 0.565 |  |  | 27.418 | HW |  | 2020-07-18 | 2020-07-18 | B-2022036
SDN_MV_530_105S_E_064 | 0 | 1.1 | 1.1 | 445940 | 5.302 | 0.057 | 0.082 | 0.281 |  |  | 18.931 | FW |  | 2020-07-19 | 2020-07-19 | B-2022044
SDN_MV_530_105S_E_064 | 1.1 | 1.7 | 0.6 | 445941 | 4.188 | 0.096 | 0.185 | 0.34 |  |  | 22.442 | MV | 0.6 | 2020-07-19 | 2020-07-19 | B-2022044
SDN_MV_530_105S_E_064 | 1.7 | 3.1 | 1.4 | 445942 | 5.462 | 0.095 | 0.245 | 0.383 |  |  | 51.701 | MV | 1.4 | 2020-07-19 | 2020-07-19 | B-2022044
SDN_MV_530_105S_E_064 | 3.1 | 4.5 | 1.4 | 445944 | 4.064 | 0.086 | 0.021 | 0.031 |  |  | 13.249 | HW |  | 2020-07-19 | 2020-07-19 | B-2022044
SDN_MV_530_105S_E_065 | 0 | 1.1 | 1.1 | 446115 | 7.478 | 0.079 | 0.128 | 0.335 | 2.816901 |  | 55.051 | FW |  | 2020-07-20 | 2020-07-20 | B-2022054
SDN_MV_530_105S_E_065 | 1.1 | 1.8 | 0.7 | 446116 | 4.384 | 0.948 | 0.031 | 0.091 | 2.702703 |  | 35.065 | MV | 0.7 | 2020-07-20 | 2020-07-20 | B-2022054
SDN_MV_530_105S_E_065 | 1.8 | 2.3 | 0.5 | 446118 | 2.758 | 0.069 | 0.022 | 0.049 | 2.758621 |  | 22.157 | MV | 0.5 | 2020-07-20 | 2020-07-20 | B-2022054
SDN_MV_530_105S_E_065 | 2.3 | 2.8 | 0.5 | 446119 | 2.096 | 0.041 | 0.422 | 0.56 | -0.01386338 |  | 21.943 | MV | 0.5 | 2020-07-20 | 2020-07-20 | B-2022054
SDN_MV_530_105S_E_065 | 2.8 | 3.4 | 0.6 | 446120 | 0.814 | 0.018 | 0.022 | 0.032 | 2.739726 |  | 6.748 | HW |  | 2020-07-20 | 2020-07-20 | B-2022054

## SURVEY
HOLE-ID | DISTANCE | AZIMUTH | DIP
SDN_MV_515_105S_E_001 | 0 | 42.64 | 0
SDN_MV_515_105S_E_002 | 0 | 48.84 | 0
SDN_MV_515_105S_E_003 | 0 | 37.21 | 0
SDN_MV_515_105S_E_004 | 0 | 48.47 | 0
SDN_MV_515_105S_E_005 | 0 | 49.25 | 0
SDN_MV_515_105S_E_006 | 0 | 44.59 | 0
SDN_MV_515_105S_E_007 | 0 | 34.17 | 0
SDN_MV_515_105S_E_008 | 0 | 31.46 | 0
SDN_MV_515_105S_E_009 | 0 | 28.30 | 0

## Sheet1
AREA | ENCODED | LACKING | DATE