## HEADER
HOLE-ID | LOCATIONX | LOCATIONY | LOCATIONZ | LENGTH | LEVEL | AREA | ROCKCODE | SAMP_BY | DATE_SAMP | TENEMENT
SDN_515_MV_77S_W_001 | 615434.6517 | 815076.9119 | 515 | 3.6 | 515 | SDN |  | L. BITANG/D. ASENA | 2021-04-02 | MPSA_225_2005_XI
SDN_515_MV_77S_W_002 | 615430.7336 | 815077.5885 | 515 | 5.5 | 515 | SDN |  | L. BITANG/D. ASENA | 2021-04-05 | MPSA_225_2005_XI
SDN_515_MV_77S_W_003 | 615426.1709 | 815077.4659 | 530 | 3.8 | 530 | SDN |  | O. SUNGANGA/R. YBANEZ | 2021-04-09 | MPSA_225_2005_XI
SDN_515_MV_77S_W_004 | 615419.6998 | 815077.5172 | 530 | 3.6 | 530 | SDN |  | L. BITANG/D. ASENA | 2021-04-12 | MPSA_225_2005_XI
SDN_515_MV_77S_W_005 | 615415.4138 | 815077.8852 | 530 | 3.1 | 530 | SDN |  | L. BITANG/D. ASENA | 2021-04-14 | MPSA_225_2005_XI
SDN_515_MV_77S_W_006 | 615411.2894 | 815078.1983 | 530 | 3.6 | 530 | SDN |  | L. BITANG/D. ASENA | 2021-04-15 | MPSA_225_2005_XI
SDN_515_MV_77S_W_007 | 615410.4009 | 815078.2242 | 530 | 3.9 | 530 | SDN |  | O. SUNGANGA/R. YBANEZ | 2021-04-17 | MPSA_225_2005_XI
SDN_515_MV_77S_W_008 | 615402.0834 | 815083.2963 | 530 | 4.1 | 530 | SDN |  | E. FAUSTINO | 2021-04-20 | MPSA_225_2005_XI
SDN_515_MV_77S_W_009 | 615398.6016 | 815086.8349 | 530 | 4.6 | 530 | SDN |  | O. SUNGANGA/R. YBANEZ | 2021-04-22 | MPSA_225_2005_XI
SDN_515_MV_77S_W_010 | 615395.0150 | 815089.8118 | 530 | 3.2 | 530 | SDN |  | E. FAUSTINO | 2021-04-23 | MPSA_225_2005_XI
SDN_515_MV_77S_W_011 | 615391.6932 | 815093.6121 | 530 | 4.5 | 530 | SDN |  | L. BITANG/D. ASENA | 2021-04-25 | MPSA_225_2005_XI
SDN_515_MV_77S_W_012 | 615390.1508 | 815095.1017 | 530 | 3.7 | 530 | SDN |  | L. BITANG/D. ASENA | 2021-04-27 | MPSA_225_2005_XI
SDN_515_MV_77S_W_013 | 615388.6368 | 815096.6145 | 530 | 3.6 | 530 | SDN |  | O. SUNGANGA/R. YBANEZ | 2021-04-28 | MPSA_225_2005_XI
SDN_515_MV_77S_W_014 | 615386.5375 | 815098.9012 | 530 |  | 530 | SDN |  |  |  | MPSA_225_2005_XI
SDN_515_MV_77S_W_015 | 615384.0660 | 815102.2483 | 530 | 3.1 | 530 | SDN |  | L. BITANG/D. ASENA | 2021-05-03 | MPSA_225_2005_XI
SDN_515_MV_77S_W_016 | 615380.6381 | 815105.8352 | 530 | 3.5 | 530 | SDN |  | O. SUNGANGA/R. YBANEZ | 2021-05-04 | MPSA_225_2005_XI
SDN_515_MV_77S_W_017 | 615377.7684 | 815110.4325 | 530 | 3.1 | 530 | SDN |  | O. SUNGANGA/R. YBANEZ | 2021-05-07 | MPSA_225_2005_XI
SDN_515_MV_77S_W_018 | 615375.1906 | 815113.8620 | 530 | 2.6 | 530 | SDN |  | O. SUNGANGA/R. YBANEZ | 2021-05-09 | MPSA_225_2005_XI
SDN_FWS_575_100S_W_048

## ORIG_ASSAY
HOLE-ID | FROM | TO | LENGTH | SAMPLE_NO | AU_G/T | CU_PPM | PB_PPM | ZN_PPM | SG | RE ASSAY | AG_G/T | ROCK_TYPE | MV_WIDTH | LAB_RECVED | LAB_RPRTED | BATCH_NO
SDN_515_MV_77S_W_001 | 0 | 1 | 1 | 494150 | 5.888 | 0.057 | 0.351 | 0.386 | 2.858 |  | 30.015 | FW |  | 2021-04-02 | 2021-04-02 | B-2024759
SDN_515_MV_77S_W_001 | 1 | 1.8 | 0.8 | 494151 | 1.132 | 0.058 | 0.228 | 0.554 | 2.743 |  | 8.23 | FW |  | 2021-04-02 | 2021-04-02 | B-2024759
SDN_515_MV_77S_W_001 | 1.8 | 2.9 | 1.1 | 494153 | 5.49 | 0.087 | 0.939 | 0.832 | 2.856 |  | 16.46 | MV | 1.1 | 2021-04-02 | 2021-04-02 | B-2024759
SDN_515_MV_77S_W_001 | 2.9 | 3.6 | 0.7 | 494154 | 2.172 | 0.251 | 0.993 | 1.054 | 2.758 |  | 17.926 | MV | 0.7 | 2021-04-02 | 2021-04-02 | B-2024759
SDN_515_MV_77S_W_002 | 0 | 1 | 1 | 494722 | 2.744 | 0.158 | 0.077 | 0.632 | 2.78 |  | 21.478 | FW |  | 2021-04-05 | 2021-04-05 | B-2024791
SDN_515_MV_77S_W_002 | 1 | 2 | 1 | 494723 | 1.25 | 0.079 | 0.21 | 0.398 | 2.741 |  | 18.663 | FW |  | 2021-04-05 | 2021-04-05 | B-2024791
SDN_515_MV_77S_W_002 | 2 | 3.4 | 1.4 | 494724 | 1.384 | 0.034 | 0.117 | 0.274 | 2.754 |  | 12.364 | FW |  | 2021-04-05 | 2021-04-05 | B-2024791
SDN_515_MV_77S_W_002 | 3.4 | 4 | 0.6 | 494725 | 2.808 | 0.048 | 0.269 | 0.677 | 2.79 |  | 10.554 | MV | 0.6 | 2021-04-05 | 2021-04-05 | B-2024791
SDN_515_MV_77S_W_002 | 4 | 5.5 | 1.5 | 494726 | 1.156 | 0.027 | 0.151 | 0.388 | 2.731 |  | 6.966 | HW |  | 2021-04-05 | 2021-04-05 | B-2024791
SDN_515_MV_77S_W_003 | 0 | 1.9 | 1.9 | 495443 | 0.972 | 0.006 | -0.001 | 0.055 | 2.708 |  | 7.03 | FW |  | 2021-04-09 | 2021-04-09 | B-2024835
SDN_515_MV_77S_W_003 | 1.9 | 2.8 | 0.9 | 495444 | 4.434 | 0.995 | 0.32 | 1.035 | 2.848 |  | 71.082 | MV | 0.9 | 2021-04-09 | 2021-04-09 | B-2024835
SDN_515_MV_77S_W_003 | 2.8 | 3.2 | 0.4 | 495446 | 7.652 | 0.093 | 0.064 | 0.562 | 2.867 |  | 130 | MV | 0.4 | 2021-04-09 | 2021-04-09 | B-2024835
SDN_515_MV_77S_W_003 | 3.2 | 3.8 | 0.6 | 495447 | 2.836 | 0.011 | 0.016 | 0.063 | 2.79 |  | 30.507 | HW |  | 2021-04-09 | 2021-04-09 | B-2024835
SDN_515_MV_77S_W_004 | 0 | 0.8 | 0.8 | 495909 | 4.144 | 0.049 | 0.022 | 0.048 | 2.741 |  | 20.766 | FW |  | 2021-04-12 | 2021-04-12 | B-2024860
SDN_515_MV_77S_W_004 | 0.8 | 1.8 | 1 | 495911 | 0.58 | 0.052 | 0.015 | 0.038 | 2.655 |  | 1.959 | FW |  | 2021-04-12 | 2021-04-12 | B-2024860
SDN_515_MV_77S_W_004 | 1.8 | 2.7 | 0.9 | 495912 | 5.714 | 0.452 | 0.093 | 0.585 | 2.821 |  | 48.229 | MV | 0.9 | 2021-04-12 | 2021-04-12 | B-2024860
SDN_515_MV_77S_W_004 | 2.7 | 3.6 | 0.9 | 495913 | 15.62 | 1.13 | 0.786 | 1.178 | 2.87 |  | 99.139 | MV | 0.9 | 2021-04-12 | 2021-04-12 | B-2024860
SDN_515_MV_77S_W_005 | 0 | 1.4 | 1.4 | 496162 | 10.918 | 0.282 | 0.0581746 | 0.075 | 2.857 |  | 29.974 | FW |  | 2021-04-14 | 2021-04-14 | B-2024875
SDN_515_MV_77S_W_005 | 1.4 | 2 | 0.6 | 496163 | 6.316 | 0.206 | 0.0330059 | 0.111 | 2.838 |  | 33.379 | FW |  | 2021-04-14 | 2021-04-14 | B-2024875
SDN_515_MV_77S_W_005 | 2 | 2.5 | 0.5 | 496164 | 7.368 | 1.07 | 0.0339428 | 0.21 | 2.86 |  | 43.361 | MV | 0.5 | 2021-04-14 | 2021-04-14 | B-2024875
SDN_515_MV_77S_W_005 | 2.5 | 3.1 | 0.6 | 496165 | 3.918 | 0.499 | 0.0466656 | 0.458 | 2.828 |  | 18.059 | HW |  | 2021-04-14 | 2021-04-14 | B-2024875
SDN_515_MV_77S_W_006 | 0 | 1 | 1 | 496310 | 28.204 | 0.934 | 0.132 | 0.768 | 2.89 |  | 79.902 | FW |  | 2021-04-15 | 2021-04-15 | B-2024882
SDN_515_MV_77S_W_006 | 1 | 2.2 | 1.2 | 496311 | 4.892 | 0.173 | 0.482 | 0.509 | 2.838 |  | 28.262 | FW |  | 2021-04-15 | 2021-04-15 | B-2024882
SDN_515_MV_77S_W_006 | 2.2 | 2.9 | 0.7 | 496312 | 4.29 | 1.211 | 0.105 | 0.256 | 2.848 |  | 57.402 | MV | 0.7 | 2021-04-15 | 2021-04-15 | B-2024882
SDN_515_MV_77S_W_006 | 2.9 | 3.6 | 0.7 | 496313 | 1.988 | 0.175 | 0.097 | 0.106 | 2.765 |  | 13.119 | HW |  | 2021-04-15 | 2021-04-15 | B-2024882
SDN_515_MV_77S_W_007 | 0 | 1.2 | 1.2 | 496873 | 0.226 | 0.05 | 0.001 | 0.011 | 2.655 |  | 1.705 | FW |  | 2021-04-17 | 2021-04-17 | B-2024918
SDN_515_MV_77S_W_007 | 1.2 | 3.2 | 2 | 496874 | 0.6 | 0.036 | 0.012 | 0.05 | 2.678 |  | 6.777 | MV | 2 | 2021-04-17 | 2021-04-17 | B-2024918
SDN_515_MV_77S_W_007 | 3.2 | 3.7 | 0.5 | 496875 | 21.992 | 0.05 | 0.339 | 0.525 | 2.887 |  | 26.318 | MV | 0.5 | 2021-04-17 | 2021-04-17 | B-2024918
SDN_515_MV_77S_W_007 | 3.7 | 3.9 | 0.2 | 496876 | 4.662 | 0.043 | 0.315 | 3.467 | 2.821 |  | 29.653 | MV | 0.2 | 2021-04-17 | 2021-04-17 | B-2024918
SDN_515_MV_77S_W_008 | 0 | 2.2 | 2.2 | 497279 | 0.214 | 0.012 | 0.016 | 0.029 | 2.665 |  | -0.823 | FW |  | 2021-04-20 | 2021-04-20 | B-2024942
SDN_515_MV_77S_W_008 | 2.2 | 3.5 | 1.3 | 497281 | 0.318 | 0.015 | 0.001 | 0.009 | 2.678 |  | -0.373 | FW |  | 2021-04-20 | 2021-04-20 | B-2024942
SDN_515_MV_77S_W_008 | 3.5 | 3.8 | 0.3 | 497282 | 2.798 | 0.076 | 0.051 | 0.223 | 2.79 |  | 8.587 | MV | 0.3 | 2021-04-20 | 2021-04-20 | B-2024942
SDN_515_MV_77S_W_009 | 0 | 1.5 | 1.5 | 497516 | 0.53 | 0.029 | 0.011 | 0.049 | 2.678 |  | 7.092 | FW |  | 2021-04-22 | 2021-04-22 | B-2024955
SDN_515_MV_77S_W_009 | 1.5 | 2.1 | 0.6 | 497517 | 2.508 | 0.035 | 0.061 | 0.684 | 2.76 |  | 27.286 | MV | 0.6 | 2021-04-22 | 2021-04-22 | B-2024955
SDN_515_MV_77S_W_009 | 2.1 | 3.1 | 1 | 497518 | 6.318 | 0.035 | 0.314 | 0.756 | 2.839 |  | 49.19 | MV | 1 | 2021-04-22 | 2021-04-22 | B-2024955
SDN_515_MV_77S_W_009 | 3.1 | 4.6 | 1.5 | 497519 | 10.774 | 1.057 | 0.045 | 0.308 | 2.86 |  | 75.777 | MV | 1.5 | 2021-04-22 | 2021-04-22 | B-2024955
SDN_515_MV_77S_W_010 | 0 | 1.5 | 1.5 | 498003 | 0.224 | 0.053 | 0.023 | 0.041 | 2.655 |  | 0.75 | FW |  | 2021-04-23 | 2021-04-23 | B-2024987
SDN_515_MV_77S_W_010 | 1.5 | 2 | 0.5 | 498004 | 4.44 | 0.057 | 0.087 | 0.64 | 2.828 |  | 27.998 | MV | 0.5 | 2021-04-23 | 2021-04-23 | B-2024987
SDN_515_MV_77S_W_010 | 2 | 2.6 | 0.6 | 498005 | 13.874 | 0.048 | 0.124 | 1.363 | 2.867 |  | 73.43 | MV | 0.6 | 2021-04-23 | 2021-04-23 | B-2024987
SDN_515_MV_77S_W_010 | 2.6 | 3.2 | 0.6 | 498006 | 0.872 | 0.079 | 0.066 | 0.238 | 2.687 |  | 7.79 | HW |  | 2021-04-23 | 2021-04-23 | B-2024987
SDN_515_MV_77S_W_011 | 0 | 1.6 | 1.6 | 498174 | 0.248 | 0.018 | 0.022 | 0.074 | 2.665 |  | 1.141 | FW |  | 2021-04-25 | 2021-04-25 | B-2024997
SDN_515_MV_77S_W_011 | 1.6 | 2.2 | 0.6 | 498176 | 1.79 | 0.035 | 0.026 | 0.067 | 2.748 |  | 5.838 | MV | 0.6 | 2021-04-25 | 2021-04-25 | B-2024997
SDN_515_MV_77S_W_011 | 2.2 | 4.5 | 2.3 | 498177 | 6.454 | 0.071 | 0.137 | 3.39 | 2.857 |  | 37.247 | HW |  | 2021-04-25 | 2021-04-25 | B-2024997
SDN_515_MV_77S_W_012 | 0 | 1.5 | 1.5 | 498410 | 1.886 | 0.077 | 0.056 | 0.156 | 2.748 |  | 7.363 | FW |  | 2021-04-27 | 2021-04-27 | B-2025014
SDN_515_MV_77S_W_012 | 1.5 | 2.7 | 1.2 | 498411 | 4.492 | 0.039 | 0.081 | 0.477 | 2.832 |  | 29.081 | MV | 1.2 | 2021-04-27 | 2021-04-27 | B-2025014
SDN_515_MV_77S_W_012 | 2.7 | 3.7 | 1 | 498413 | 2.994 | 0.041 | 0.057 | 0.068 | 2.803 |  | 16.413 | HW |  | 2021-04-27 | 2021-04-27 | B-2025014
SDN_515_MV_77S_W_013 | 0 | 1 | 1 | 498713 | 0.812 | 0.07 | 0.034 | 0.065 | 2.676 |  | 7.921 | FW |  | 2021-04-28 | 2021-04-28 | B-2025030
SDN_515_MV_77S_W_013 | 1 | 1.5 | 0.5 | 498714 | 5.338 | 0.048 | 0.497 | 1.154 | 2.841 |  | 45.126 | MV | 0.5 | 2021-04-28 | 2021-04-28 | B-2025030
SDN_515_MV_77S_W_013 | 1.5 | 1.7 | 0.2 | 498715 | 11.836 | 0.044 | 0.173 | 0.528 | 2.848 |  | 22.196 | MV | 0.2 | 2021-04-28 | 2021-04-28 | B-2025030
SDN_515_MV_77S_W_013 | 1.7 | 3.6 | 1.9 | 498716 | 24.258 | 0.05 | 0.033 | 1.077 | 2.87 |  | 48.916 | HW |  | 2021-04-28 | 2021-04-28 | B-2025030
SDN_515_MV_77S_W_014
SDN_515_MV_77S_W_015 | 0 | 1 | 1 | 499502 | 0.24 | 0.039 | 0.014 | 0.091 | 2.594 |  | 0.118 | FW |  | 2021-05-03 | 2021-05-03 | B-2025073
SDN_515_MV_77S_W_015 | 1 | 2 | 1 | 499503 | 0.408 | 0.025 | 0.007 | 0.067 | 2.665 |  | 2.095 | FW |  | 2021-05-03 | 2021-05-03 | B-2025073
SDN_515_MV_77S_W_015 | 2 | 2.7 | 0.7 | 499504 | 0.79 | 0.033 | 0.009 | 0.069 | 2.678 |  | 4.237 | MV | 0.7 | 2021-05-03 | 2021-05-03 | B-2025073
SDN_515_MV_77S_W_015 | 2.7 | 3.1 | 0.4 | 499505 | 4.85 | 0.017 | 0.178 | 0.209 | 2.849 |  | 28.095 | HW |  | 2021-05-03 | 2021-05-03 | B-2025073
SDN_515_MV_77S_W_016 | 0 | 1.4 | 1.4 | 499649 | 0.274 | 0.129 | 0.006 | 0.014 | 2.665 |  | 2.566 | FW |  | 2021-05-04 | 2021-05-04 | B-2025082
SDN_515_MV_77S_W_016 | 1.4 | 3.1 | 1.7 | 499650 | 1.018 | 0.035 | 0.016 | 0.033 | 2.728 |  | 8.634 | FW |  | 2021-05-04 | 2021-05-04 | B-2025082
SDN_515_MV_77S_W_016 | 3.1 | 3.5 | 0.4 | 499652 | 1.798 | 0.057 | 0.097 | 0.187 | 2.721 |  | 8.372 | MV | 0.4 | 2021-05-04 | 2021-05-04 | B-2025082
SDN_515_MV_77S_W_017 | 0 | 1.3 | 1.3 | 500277 | 0.048 | 0.019 | 0.011 | 0.014 | 2.671 |  | 0.82 | FW |  | 2021-05-07 | 2021-05-07 | B-2025119
SDN_515_MV_77S_W_017 | 1.3 | 2.6 | 1.3 | 500278 | 0.25 | 0.078 | 0.029 | 0.033 | 2.678 |  | 13.937 | MV | 1.3 | 2021-05-07 | 2021-05-07 | B-2025119
SDN_515_MV_77S_W_017 | 2.6 | 3.1 | 0.5 | 500279 | 23.066 | 0.017 | 0.008 | 0.022 | 2.879 |  | 2.254 | HW |  | 2021-05-07 | 2021-05-07 | B-2025119
SDN_515_MV_77S_W_018 | 0 | 0.7 | 0.7 | 500661 | 0.198 | 0.029 | 0.005 | 0.021 | 2.678 |  | 0.521 | FW |  | 2021-05-09 | 2021-05-09 | B-2025141
SDN_515_MV_77S_W_018 | 0.7 | 1.8 | 1.1 | 500663 | 0.334 | 0.116 | 0.009 | 0.052 | 2.684 |  | 1.574 | MV | 1.1 | 2021-05-09 | 2021-05-09 | B-2025141
SDN_515_MV_77S_W_018 | 1.8 | 2.1 | 0.3 | 500664 | 0.82 | 0.084 | 0.011 | 0.065 | 2.698 |  | 5.951 | MV | 0.3 | 2021-05-09 | 2021-05-09 | B-2025141
SDN_515_MV_77S_W_018 | 2.1 | 2.6 | 0.5 | 500665 | 0.272 | 0.132 | 0.026 | 0.076 | 2.678 |  | 1.654 | HW |  | 2021-05-09 | 2021-05-09 | B-2025141

## SURVEY
HOLE-ID | DISTANCE | AZIMUTH | DIP
SDN_515_MV_77S_W_001 | 0 | 1.27 | 0
SDN_515_MV_77S_W_002 | 0 | 359.39 | 0
SDN_515_MV_77S_W_003 | 0 | 357.06 | 0
SDN_515_MV_77S_W_004 | 0 | 1.21 | 0
SDN_515_MV_77S_W_005 | 0 | 4.44 | 0
SDN_515_MV_77S_W_006 | 0 | 10.11 | 0
SDN_515_MV_77S_W_007 | 0 | 11.41 | 0
SDN_515_MV_77S_W_008 | 0 | 36.35 | 0
SDN_515_MV_77S_W_009 | 0 | 36.47 | 0
SDN_515_MV_77S_W_010 | 0 | 42.59 | 0
SDN_515_MV_77S_W_011 | 0 | 45.69 | 0
SDN_515_MV_77S_W_012 | 0 | 46.03 | 0
SDN_515_MV_77S_W_013 | 0 | 45.77 | 0
SDN_515_MV_77S_W_014 | 0 | 40.95 | 0
SDN_515_MV_77S_W_015 | 0 | 45.59 | 0
SDN_515_MV_77S_W_016 | 0 | 48.06 | 0
SDN_515_MV_77S_W_017 | 0 | 46.39 | 0
SDN_515_MV_77S_W_018 | 0 | 45.59 | 0

## Sheet1
AREA | ENCODED | LACKING | DATE