## HEADER
HOLE-ID | LOCATIONX | LOCATIONY | LOCATIONZ | LENGTH | LEVEL | AREA | ROCKCODE | SAMP_BY | DATE_SAMP | TENEMENT
SDN_MV_530_105S_E_001 | 615714.4254 | 814914.9634 | 530 | 3.8 | 530 | SDN |  | R. PARADIANG | 2020-01-18 | MPSA_225_2005_XI
SDN_MV_530_105S_E_002 | 615717.0067 | 814913.6644 | 530 | 3.9 | 530 | SDN |  | R. YBAÑEZ | 2020-01-20 | MPSA_225_2005_XI
SDN_MV_530_105S_E_003 | 615718.8028 | 814912.9237 | 530 | 3.4 | 530 | SDN |  | E. FAUSTINO | 2020-01-21 | MPSA_225_2005_XI
SDN_MV_530_105S_E_004 | 615722.1384 | 814911.4139 | 530 |  | 530 | SDN |  |  |  | MPSA_225_2005_XI
SDN_MV_530_105S_E_005 | 615730.6400 | 814909.9580 | 530 | 3.6 | 530 | SDN |  | R. PARADIANG | 2020-02-11 | MPSA_225_2005_XI
SDN_MV_530_105S_E_006 | 615733.0063 | 814909.1603 | 530 | 3.9 | 530 | SDN |  | O. SUNGANGA | 2020-02-14 | MPSA_225_2005_XI
SDN_MV_530_105S_E_007 | 615734.9450 | 814908.6191 | 530 | 2.9 | 530 | SDN |  | R. YBAÑEZ | 2020-02-17 | MPSA_225_2005_XI
SDN_MV_530_105S_E_008 | 615737.0546 | 814907.7075 | 530 | 3.4 | 530 | SDN |  | O. SUNGANGA | 2020-02-19 | MPSA_225_2005_XI
SDN_MV_530_105S_E_009 | 615738.9934 | 814906.4666 | 530 | 2.9 | 530 | SDN |  | R. YBAÑEZ | 2020-02-22 | MPSA_225_2005_XI
SDN_MV_530_105S_E_010 | 615741.4587 | 814905.0525 | 530 |  | 530 | SDN |  |  |  | MPSA_225_2005_XI
SDN_MV_530_105S_E_011 | 615745.2139 | 814902.4891 | 530 |  | 530 | SDN |  |  |  | MPSA_225_2005_XI
SDN_MV_530_105S_E_012 | 615748.4358 | 814899.7155 | 530 | 3.5 | 530 | SDN |  | R. YBAÑEZ | 2020-02-27 | MPSA_225_2005_XI
SDN_MV_530_105S_E_013 | 615749.8789 | 814898.1045 | 530 |  | 530 | SDN |  |  |  | MPSA_225_2005_XI
SDN_MV_530_105S_E_014 | 615751.4480 | 814896.3384 | 530 |  | 530 | SDN |  |  |  | MPSA_225_2005_XI
SDN_MV_530_105S_E_015 | 615754.4172 | 814893.3835 | 530 | 3.6 | 530 | SDN |  | R. PARADIANG | 2020-03-04 | MPSA_225_2005_XI
SDN_MV_530_105S_E_016 | 615757.2886 | 814890.5953 | 530 |  | 530 | SDN |  |  |  | MPSA_225_2005_XI
SDN_MV_530_105S_E_017 | 615761.3816 | 814887.1278 | 530 | 3 | 530 | SDN |  | R. PARADIANG | 2020-03-09 | MPSA_225_2005_XI
SDN_MV_530_105S_E_018 | 615762.7889 | 814886.0380 | 530 |  | 530 | SDN |  |  |  | MPSA_225_2005_XI
SDN_MV_530_105S_E_019 | 615765.9302 | 814882.8552 | 530 | 3.3 | 530 | SDN |  | O. SUNGANGA | 2020-03-13 | MPSA_225_2005_XI
SDN_MV_530_105S_E_020 | 615768.8320 | 814880.5264 | 530 | 3.4 | 530 | SDN |  | R. PARADIANG | 2020-03-17 | MPSA_225_2005_XI
SDN_MV_530_105S_E_021 | 615770.3173 | 814879.2573 | 530 | 3.3 | 530 | SDN |  | R. YBAÑEZ | 2020-03-19 | MPSA_225_2005_XI
SDN_MV_530_105S_E_022 | 615771.6951 | 814878.2894 | 530 | 3.4 | 530 | SDN |  | O. SUNGANGA | 2020-03-19 | MPSA_225_2005_XI
SDN_MV_530_105S_E_023 | 615772.8942 | 814877.3202 | 530 | 3.9 | 530 | SDN |  | O. SUNGANGA | 2020-03-20 | MPSA_225_2005_XI
SDN_MV_530_105S_E_024 | 615775.1184 | 814875.5728 | 530 | 4.6 | 530 | SDN |  | O. SUNGANGA | 2020-03-22 | MPSA_225_2005_XI
SDN_MV_530_105S_E_025 | 615776.8768 | 814874.2703 | 530 | 4 | 530 | SDN |  | O. SUNGANGA | 2020-03-25 | MPSA_225_2005_XI
SDN_MV_530_105S_E_026 | 615780.6926 | 814871.9083 | 530 | 3.5 | 530 | SDN |  | R. PARADIANG | 2020-03-26 | MPSA_225_2005_XI
SDN_MV_530_105S_E_027 | 615784.0086 | 814870.0934 | 530 | 4.3 | 530 | SDN |  | R. PARADIANG | 2020-03-28 | MPSA_225_2005_XI
SDN_MV_530_105S_E_028 | 615786.9448 | 814868.0978 | 530 | 3.5 | 530 | SDN |  | R. PARADIANG | 2020-03-30 | MPSA_225_2005_XI
SDN_MV_530_105S_E_029 | 615789.7017 | 814865.1312 | 530 | 3.2 | 530 | SDN |  | R. PARADIANG | 2020-03-31 | MPSA_225_2005_XI
SDN_MV_530_105S_E_030 | 615790.6350 | 814863.0622 | 530 |  |  | SDN |  |  |  | MPSA_225_2005_XI
SDN_MV_530_105S_E_031 | 615791.7272 | 814860.7141 | 530 | 2.2 | 530 | SDN |  | MACOY | 2020-04-01 | MPSA_225_2005_XI
SDN_MV_530_105S_E_032 | 615792.2496 | 814846.6501 | 530 | 3.8 | 530 | SDN |  | E. FAUSTINO | 2020-04-10 | MPSA_225_2005_XI
SDN_MV_530_105S_E_033 | 615792.2568 | 814856.6795 | 530 | 3 | 530 | SDN |  | E. FAUSTINO | 2020-04-13 | MPSA_225_2005_XI
SDN_MV_530_105S_E_034 | 615792.8761 | 814842.8763 | 530 | 3.8 | 530 | SDN |  | E. FAUSTINO | 2020-04-15 | MPSA_225_2005_XI
SDN_MV_530_105S_E_035 | 615792.9527 | 814852.0054 | 530 | 3.8 | 530 | SDN |  | E. FAUSTINO | 2020-04-18 | MPSA_225_2005_XI
SDN_MV_530_105S_E_036 | 615793.0989 | 814834.7269 | 530 | 4.1 | 530 | SDN |  | E. FAUSTINO | 2020-04-20 | MPSA_225_2005_XI
SDN_MV_530_105S_E_037 | 615795.9360 | 814825.2181 | 530 | 4.8 | 530 | SDN |  | E. FAUSTINO | 2020-04-22 | MPSA_225_2005_XI
SDN_MV_530_105S_E_038 | 615799.0074 | 814822.7071 | 530 | 3.6 | 530 | SDN |  | E. FAUSTINO | 2020-05-04 | MPSA_225_2005_XI
SDN_MV_530_105S_E_039 | 615807.3029 | 814817.8754 | 530 | 3.3 | 530 | SDN |  | E. FAUSTINO | 2020-05-24 | MPSA_225_2005_XI
SDN_MV_530_105S_E_040 | 615812.7716 | 814815.9155 | 530 | 3.8 | 530 | SDN |  | R. PARADIANG | 2020-05-27 | MPSA_225_2005_XI
SDN_MV_530_105S_E_041 | 615816.6268 | 814813.6947 | 530 | 3.5 | 530 | SDN |  | E. FAUSTINO | 2020-05-29 | MPSA_225_2005_XI
SDN_MV_530_105S_E_042 | 615822.9088 | 814810.0699 | 530 | 3.7 | 530 | SDN |  | E. FAUSTINO | 2020-06-01 | MPSA_225_2005_XI
SDN_MV_530_105S_E_043 | 615826.1887 | 814807.3948 | 530 | 4.8 | 530 | SDN |  | E. FAUSTINO | 2020-06-03 | MPSA_225_2005_XI
SDN_MV_530_105S_E_044 | 615831.6416 | 814803.3278 | 530 | 4.1 | 530 | SDN |  | E. FAUSTINO | 2020-06-05 | MPSA_225_2005_XI
SDN_MV_530_105S_E_045 | 615839.3763 | 814796.8086 | 530 | 3.7 | 530 | SDN |  | R. PARADIANG | 2020-06-10 | MPSA_225_2005_XI
SDN_MV_530_105S_E_046 | 615843.0802 | 814795.7299 | 530 | 2.9 | 530 | SDN |  | R. PARADIANG | 2020-06-12 | MPSA_225_2005_XI
SDN_MV_530_105S_E_047 | 615844.8396 | 814793.5069 | 530 | 3.7 | 530 | SDN |  | E. FAUSTINO | 2020-06-15 | MPSA_225_2005_XI
SDN_MV_530_105S_E_048 | 615849.2134 | 814790.3313 | 530 | 3.3 | 530 | SDN |  | R. PARADIANG | 2020-06-18 | MPSA_225_2005_XI
SDN_MV_530_105S_E_049 | 615850.6860 | 814787.9806 | 530 | 3.3 | 530 | SDN |  | E. FAUSTINO | 2020-06-20 | MPSA_225_2005_XI
SDN_MV_530_105S_E_050 | 615858.0618 | 814791.9512 | 530 | 3.5 | 530 | SDN |  | E. FAUSTINO | 2020-06-22 | MPSA_225_2005_XI
SDN_MV_530_105S_E_051 | 615862.5857 | 814791.2548 | 530 | 3.1 | 530 | SDN |  | E. FAUSTINO | 2020-06-23 | MPSA_225_2005_XI
SDN_MV_530_105S_E_052 | 615866.9656 | 814791.2548 | 530 | 3.4 | 530 | SDN |  | E. FAUSTINO | 2020-06-25 | MPSA_225_2005_XI
SDN_MV_530_105S_E_053 | 615870.6185 | 814791.3405 | 530 | 3.4 | 530 | SDN |  | E. FAUSTINO | 2020-06-27 | MPSA_225_2005_XI
SDN_MV_530_105S_E_054 | 615874.18 | 814791.3 | 530 | 3.3 | 530 | SDN |  | E. FAUSTINO | 2020-07-05 | MPSA_225_2005_XI
SDN_MV_530_105S_E_055 | 615881.25 | 814791.07 | 530 | 3.2 | 530 | SDN |  | E. FAUSTINO | 2020-07-08 | MPSA_225_2005_XI
SDN_MV_530_105S_E_056 | 615884.07 | 814790.64 | 530 | 3.6 | 530 | SDN |  | E. FAUSTINO | 2020-07-09 | MPSA_225_2005_XI
SDN_MV_530_105S_E_057 | 615888.65 | 814789.92 | 530 | 3.2 | 530 | SDN |  | E. FAUSTINO | 2020-07-11 | MPSA_225_2005_XI
SDN_MV_530_105S_E_058 | 615896.85 | 814788.49 | 530 | 3.3 | 530 | SDN |  | O. SUNGANGA | 2020-07-13 | MPSA_225_2005_XI
SDN_MV_530_105S_E_059 | 615899.5 | 814787.71 | 530 | 3.7 | 530 | SDN |  | O. SUNGANGA | 2020-07-14 | MPSA_225_2005_XI
SDN_MV_530_105S_E_060 | 615902.38 | 814786.46 | 530 | 3.2 | 530 | SDN |  | O. SUNGANGA | 2020-07-15 | MPSA_225_2005_XI
SDN_MV_530_105S_E_061 | 615905.01 | 814785.63 | 530 | 4.5 | 530 | SDN |  | O. SUNGANGA | 2020-07-16 | MPSA_225_2005_XI
SDN_MV_530_105S_E_062 | 615908.16 | 814784.8 | 530 | 4.6 | 530 | SDN |  | O. SUNGANGA | 2020-07-17 | MPSA_225_2005_XI
SDN_MV_530_105S_E_063 | 615911.89 | 814784.07 | 530 | 4.1 | 530 | SDN |  | O. SUNGANGA | 2020-07-18 | MPSA_225_2005_XI
SDN_MV_530_105S_E_064 | 615914.31 | 814783.6 | 530 | 4.5 | 530 | SDN |  | O. SUNGANGA | 2020-07-19 | MPSA_225_2005_XI
SDN_MV_530_105S_E_065 | 615916.4 | 814783.35 | 530 | 3.4 | 530 | SDN |  | R. YBANEZ | 2020-07-20 | MPSA_225_2005_XI
SDN_FWS_575_100S_W_048

## ORIG_ASSAY
HOLE-ID | FROM | TO | LENGTH | SAMPLE_NO | AU_G/T | CU_PPM | PB_PPM | ZN_PPM | SG | RE ASSAY | AG_G/T | ROCK_TYPE | MV_WIDTH | LAB_RECVED | LAB_RPRTED | BATCH_NO
SDN_MV_530_105S_E_001 | 0 | 1.2 | 1.2 | 412964 | 0.3265 | 0.002 | 0.0008861 | 0.01 | 2.758621 |  | 0.218 | FW |  | 2020-01-18 | 2020-01-18 | B-2020174
SDN_MV_530_105S_E_001 | 1.2 | 2.1 | 0.9 | 412965 | 18.462 | 0.091 | 0.401 | 0.858 | 2.877698 |  | 19.699 | MV | 0.9 | 2020-01-18 | 2020-01-18 | B-2020174
SDN_MV_530_105S_E_001 | 2.1 | 3.8 | 1.7 | 412966 | 0.4381 | 0.012 | 0.04 | 0.11 | 2.877698 |  | 3.206 | HW |  | 2020-01-18 | 2020-01-18 | B-2020174
SDN_MV_530_105S_E_002 | 0 | 1 | 1 | 413243 | 0.456 | 0.006 | 0.002 | 0.022 | 2.666667 |  | 0.652 | FW |  | 2020-01-20 | 2020-01-20 | B-2020191
SDN_MV_530_105S_E_002 | 1 | 1.6 | 0.6 | 413244 | 6.574 | 0.014 | 0.046 | 0.225 | 2.666667 |  | 3.51 | MV | 0.6 | 2020-01-20 | 2020-01-20 | B-2020191
SDN_MV_530_105S_E_002 | 1.6 | 2.3 | 0.7 | 413245 | 0.144 | 0.013 | 0 | 0.019 | 2.666667 |  | 0.253 | HW |  | 2020-01-20 | 2020-01-20 | B-2020191
SDN_MV_530_105S_E_002 | 2.3 | 3.9 | 1.6 | 413246 | 3.118 | 0.081 | 0.177 | 0.774 | 2.666667 |  | 0.214 | HW |  | 2020-01-20 | 2020-01-20 | B-2020191
SDN_MV_530_105S_E_003 | 0 | 1.4 | 1.4 | 413513 | 0.394 | 0.001 | 0.01 | 0.016 | 2.739726 |  | 0.2675 | FW |  | 2020-01-21 | 2020-01-21 | B-2020205
SDN_MV_530_105S_E_003 | 1.4 | 2.3 | 0.9 | 413514 | 0.306 | 0.009 | 0.009 | 0.014 | 2.777778 |  | 0.77 | FW |  | 2020-01-21 | 2020-01-21 | B-2020205
SDN_MV_530_105S_E_003 | 2.3 | 3 | 0.7 | 413515 | 12.006 | 0.075 | 0.335 | 0.827 | 2.684564 |  | 3.924 | MV | 0.7 | 2020-01-21 | 2020-01-21 | B-2020205
SDN_MV_530_105S_E_003 | 3 | 3.4 | 0.4 | 413516 | 0.738 | 0.029 | 0.01 | 0.034 | 2.739726 |  | 0.815 | HW |  | 2020-01-21 | 2020-01-21 | B-2020205
SDN_MV_530_105S_E_004
SDN_MV_530_105S_E_005 | 0 | 2 | 2 | 416891 | 0.99 | 0.018 | 0.027 | 0.05 |  |  | 2.763 | FW |  | 2020-02-11 | 2020-02-11 | B-2020416
SDN_MV_530_105S_E_005 | 2 | 2.2 | 0.2 | 416892 | 29.088 | 0.378 | 2.939 | 7.345 |  |  | 57.855 | MV | 0.2 | 2020-02-11 | 2020-02-11 | B-2020416
SDN_MV_530_105S_E_005 | 2.2 | 3.6 | 1.4 | 416893 | 0 | 0.006 | 0.003 | 0.01 |  |  | 0.399 | HW |  | 2020-02-11 | 2020-02-11 | B-2020416
SDN_MV_530_105S_E_006 | 0 | 1 | 1 | 417402 | 0.28 | 0.018 | 0.013 | 0.039 | 2.898551 |  | 0.1135 | FW |  | 2020-02-14 | 2020-02-14 | B-2020449
SDN_MV_530_105S_E_006 | 1 | 1.4 | 0.4 | 417403 | 11.556 | 0.531 | 2.566 | 5.818 | 2.977698 |  | 226.669 | MV | 0.4 | 2020-02-14 | 2020-02-14 | B-2020449
SDN_MV_530_105S_E_006 | 1.4 | 3.9 | 2.5 | 417404 | 7.776 | 0.024 | 0.057 | 0.066 | 2.877698 |  | 87.787 | HW |  | 2020-02-14 | 2020-02-14 | B-2020449
SDN_MV_530_105S_E_007 | 0 | 0.7 | 0.7 | 417853 | 4.144 | 0.008 | 0.017 | 0.033 | 2.797203 |  | 0.458 | FW |  | 2020-02-17 | 2020-02-17 | B-2020476
SDN_MV_530_105S_E_007 | 0.7 | 0.8 | 0.1 | 417854 | 7.732 | 0.378 | 0.821 | 1.181 | 2.816901 |  | 42.584 | MV | 0.1 | 2020-02-17 | 2020-02-17 | B-2020476
SDN_MV_530_105S_E_007 | 0.8 | 1.9 | 1.1 | 417855 | 2.202 | 0.011 | 0.029 | 0.163 | 2.797203 |  | 6.979 | HW |  | 2020-02-17 | 2020-02-17 | B-2020476
SDN_MV_530_105S_E_007 | 1.9 | 2.9 | 1 | 417856 | 0.626 | 0.006 | 0.012 | 0.026 | 2.877698 |  | 0.455 | HW |  | 2020-02-17 | 2020-02-17 | B-2020476
SDN_MV_530_105S_E_008 | 0 | 0.4 | 0.4 | 418360 | 0.222 | 0.011 | 0.002 | 0.016 | 2.836879 |  | 0.2485 | FW |  | 2020-02-19 | 2020-02-20 | B-2020506
SDN_MV_530_105S_E_008 | 0.4 | 0.8 | 0.4 | 418361 | 18.396 | 0.327 | 0.313 | 0.849 | 2.816901 |  | 77.993 | MV | 0.4 | 2020-02-19 | 2020-02-20 | B-2020506
SDN_MV_530_105S_E_008 | 0.8 | 1.4 | 0.6 | 418362 | 1.032 | 0.027 | 0.008 | 0.237 | 2.797203 |  | 1.518 | MV | 0.6 | 2020-02-19 | 2020-02-20 | B-2020506
SDN_MV_530_105S_E_008 | 1.4 | 3.4 | 2 | 418363 | 0.21 | 0.012 | 0.001 | 0.01 | 2.836879 |  | 0.5635 | HW |  | 2020-02-19 | 2020-02-20 | B-2020506
SDN_MV_530_105S_E_009 | 0 | 0.6 | 0.6 | 418789 | 0.34 | 0.171 | 0.013 | 0.029 | 2.898551 |  | 2.261 | FW |  | 2020-02-22 | 2020-02-22 | B-2020535
SDN_MV_530_105S_E_009 | 0.6 | 1.2 | 0.6 | 418790 | 6.408 | 0.098 | 0.173 | 0.525 | 2.877698 |  | 43.14 | MV | 0.6 | 2020-02-22 | 2020-02-22 | B-2020535
SDN_MV_530_105S_E_009 | 1.2 | 1.5 | 0.3 | 418791 | 3.924 | 0.208 | 0.248 | 0.534 | 2.877698 |  | 39.897 | MV | 0.3 | 2020-02-22 | 2020-02-22 | B-2020535
SDN_MV_530_105S_E_009 | 1.5 | 2.9 | 1.4 | 418792 | 0.81 | 0.013 | 0.011 | 0.038 | 2.877698 |  | 1.015 | HW |  | 2020-02-22 | 2020-02-22 | B-2020535
SDN_MV_530_105S_E_010
SDN_MV_530_105S_E_011
SDN_MV_530_105S_E_012 | 0 | 1.4 | 1.4 | 419672 | 1.756 | 0.01 | 0.004 | 0.021 |  |  | 0.3605 | FW |  | 2020-02-27 | 2020-02-27 | B-2020591
SDN_MV_530_105S_E_012 | 1.4 | 2.3 | 0.9 | 419673 | 5.268 | 0.036 | 0.169 | 0.474 |  |  | 8.91 | MV | 0.9 | 2020-02-27 | 2020-02-27 | B-2020591
SDN_MV_530_105S_E_012 | 2.3 | 3.5 | 1.2 | 419674 | 1.664 | 0.007 | 0.002 | 0.012 |  |  | 0.616 | HW |  | 2020-02-27 | 2020-02-27 | B-2020591
SDN_MV_530_105S_E_013
SDN_MV_530_105S_E_014
SDN_MV_530_105S_E_015 | 0 | 2 | 2 | 420940 | 6.616 | 0.0278489 | 0.0064817 | 0.0303406 |  |  | 2.16 | FW |  | 2020-03-04 | 2020-03-04 | B-2020653
SDN_MV_530_105S_E_015 | 2 | 2.1 | 0.1 | 420942 | 1.61 | 0.084 | 0.398 | 0.803 |  |  | 33.706 | MV | 0.1 | 2020-03-04 | 2020-03-04 | B-2020653
SDN_MV_530_105S_E_015 | 2.1 | 3.6 | 1.5 | 420943 | 12.614 | 0.00745 | 0.0029526 | 0.014069 |  |  | 5.735 | HW |  | 2020-03-04 | 2020-03-04 | B-2020653
SDN_MV_530_105S_E_016
SDN_MV_530_105S_E_017 | 0 | 2 | 2 | 421868 | 0.146 | 0.027 | 0.0016214 | 0.033 |  |  | 0.356 | FW |  | 2020-03-09 | 2020-03-09 | B-2020715
SDN_MV_530_105S_E_017 | 2 | 2.5 | 0.5 | 421869 | 21.118 | 0.586 | 2.117 | 2.359 |  |  | 18.24 | MV | 0.5 | 2020-03-09 | 2020-03-09 | B-2020715
SDN_MV_530_105S_E_017 | 2.5 | 3 | 0.5 | 421870 | 0.19 | 0.029 | 0.042 | 0.112 |  |  | 0.264 | HW |  | 2020-03-09 | 2020-03-09 | B-2020715
SDN_MV_530_105S_E_018
SDN_MV_530_105S_E_019 | 0 | 2 | 2 | 422622 | 0.13 | 0.021 | 0.005 | 0.031 |  |  | 2.908 | FW |  | 2020-03-13 | 2020-03-13 | B-2020763
SDN_MV_530_105S_E_019 | 2 | 2.7 | 0.7 | 422623 | 4.436 | 0.054 | 0.107 | 0.334 |  |  | 20.7 | MV | 0.7 | 2020-03-13 | 2020-03-13 | B-2020763
SDN_MV_530_105S_E_019 | 2.7 | 3.3 | 0.6 | 422624 | 0.372 | 0.008 | 0.017 | 0.049 |  |  | 3.346 | HW |  | 2020-03-13 | 2020-03-13 | B-2020763
SDN_MV_530_105S_E_020 | 0 | 1.2 | 1.2 | 423320 | 1.43 | 0.04 | 0.003 | 0.036 |  |  | 0.25 | FW |  | 2020-03-17 | 2020-03-17 | B-2020807
SDN_MV_530_105S_E_020 | 1.2 | 2.8 | 1.6 | 423322 | 184 | 0.097 | 0.432 | 0.653 |  |  | 19.72 | MV | 1.6 | 2020-03-17 | 2020-03-17 | B-2020807
SDN_MV_530_105S_E_020 | 2.8 | 3.4 | 0.6 | 423323 | 0.29 | 0.012 | 0.006 | 0.028 |  |  | 1.46 | HW |  | 2020-03-17 | 2020-03-17 | B-2020807
SDN_MV_530_105S_E_021 | 0 | 1.4 | 1.4 | 423636 | 0.33 | 0.014 | 0.018 | 0.04 |  |  | 0 | FW |  | 2020-03-19 | 2020-03-19 | B-2020829
SDN_MV_530_105S_E_021 | 1.4 | 1.8 | 0.4 | 423637 | 1.02 | 0.077 | 0.047 | 0.16 |  |  | 9.16 | MV | 0.4 | 2020-03-19 | 2020-03-19 | B-2020829
SDN_MV_530_105S_E_021 | 1.8 | 2.4 | 0.6 | 423638 | 12.3 | 0.119 | 0.384 | 0.79 |  |  | 35.6 | MV | 0.6 | 2020-03-19 | 2020-03-19 | B-2020829
SDN_MV_530_105S_E_021 | 2.4 | 3.3 | 0.9 | 423639 | 0.19 | 0.02 | 0.039 | 0.07 |  |  | 0.04 | HW |  | 2020-03-19 | 2020-03-19 | B-2020829
SDN_MV_530_105S_E_022 | 0 | 2 | 2 | 423751 | 0.968 | 0.105 | 0.021 | 0.057 | 2.777778 |  | 5.173 | FW |  | 2020-03-19 | 2020-03-20 | B-2020837
SDN_MV_530_105S_E_022 | 2 | 2.8 | 0.8 | 423752 | 3.958 | 0.128 | 0.522 | 0.721 | 2.836879 |  | 23.596 | MV | 0.8 | 2020-03-19 | 2020-03-20 | B-2020837
SDN_MV_530_105S_E_022 | 2.8 | 3.4 | 0.6 | 423754 | 0.256 | 0.012 | 0.004 | 0.033 | 2.739726 |  | 0.867 | HW |  | 2020-03-19 | 2020-03-20 | B-2020837
SDN_MV_530_105S_E_023 | 0 | 2.2 | 2.2 | 423914 | 0.88 | 0.018 | 0.008 | 0.051 | 2.877698 |  | 0.877 | FW |  | 2020-03-20 | 2020-03-21 | B-2020848
SDN_MV_530_105S_E_023 | 2.2 | 3 | 0.8 | 423915 | 3.036 | 0.204 | 0.674 | 0.854 | 2.962963 |  | 30.648 | MV | 0.8 | 2020-03-20 | 2020-03-21 | B-2020848
SDN_MV_530_105S_E_023 | 3 | 3.9 | 0.9 | 423917 | 0.142 | 0.011 | 0.013 | 0.041 | 2.857143 |  | 0.416 | HW |  | 2020-03-20 | 2020-03-21 | B-2020848
SDN_MV_530_105S_E_024 | 0 | 2.7 | 2.7 | 426222 | 1.596 | 0.041 | 0.006 | 0.031 | 2.739726 |  | 3.909 | FW |  | 2020-03-22 | 2020-03-22 | B-2020868
SDN_MV_530_105S_E_024 | 2.7 | 3.8 | 1.1 | 426224 | 6.512 | 0.035 | 0.042 | 0.067 | 2.758621 |  | 37.644 | MV | 1.1 | 2020-03-22 | 2020-03-22 | B-2020868
SDN_MV_530_105S_E_024 | 3.8 | 4.6 | 0.8 | 426225 | 0.658 | 0.023 | 0.017 | 0.052 | 2.877698 |  | 2.363 | HW |  | 2020-03-22 | 2020-03-22 | B-2020868
SDN_MV_530_105S_E_025 | 0 | 2 | 2 | 426714 | 2.66 | 0.061 | 0.172 | 0.345 |  |  | 29.378 | FW |  | 2020-03-25 | 2020-03-25 | B-2020899
SDN_MV_530_105S_E_025 | 2 | 3.1 | 1.1 | 426715 | 1.406 | 0.134 | 0.026 | 0.525 |  |  | 7.078 | MV | 1.1 | 2020-03-25 | 2020-03-25 | B-2020899
SDN_MV_530_105S_E_025 | 3.1 | 3.5 | 0.4 | 426716 | 12.608 | 0.123 | 0.728 | 1.076 |  |  | 69 | MV | 0.4 | 2020-03-25 | 2020-03-25 | B-2020899
SDN_MV_530_105S_E_025 | 3.5 | 4 | 0.5 | 426717 | 0.208 | 0.008 | 0.022 | 0.036 |  |  | 0.523 | HW |  | 2020-03-25 | 2020-03-25 | B-2020899
SDN_MV_530_105S_E_026 | 0 | 2 | 2 | 427002 | 0.886 | 0.017 | 0.006 | 0.039 |  |  | 2.675 | FW |  | 2020-03-26 | 2020-03-26 | B-2020918
SDN_MV_530_105S_E_026 | 2 | 2.6 | 0.6 | 427003 | 24.78 | 0.073 | 0.292 | 0.739 |  |  | 26.352 | MV | 0.6 | 2020-03-26 | 2020-03-26 | B-2020918
SDN_MV_530_105S_E_026 | 2.6 | 3.5 | 0.9 | 427004 | 11.538 | 0.044 | 0.038 | 0.061 |  |  | 83.99 | MV | 0.9 | 2020-03-26 | 2020-03-26 | B-2020918
SDN_MV_530_105S_E_027 | 0 | 1.3 | 1.3 | 427338 | 1.15 | 0.041 | 0.017 | 0.097 |  |  | 12.258 | FW |  | 2020-03-28 | 2020-03-28 | B-2020938
SDN_MV_530_105S_E_027 | 1.3 | 2.9 | 1.6 | 427339 | 2.208 | 0.487 | 0.88 | 0.698 |  |  | 33.178 | FW |  | 2020-03-28 | 2020-03-28 | B-2020938
SDN_MV_530_105S_E_027 | 2.9 | 3.2 | 0.3 | 427340 | 33.222 | 0.068 | 0.146 | 0.491 |  |  | 49.257 | MV | 0.3 | 2020-03-28 | 2020-03-28 | B-2020938
SDN_MV_530_105S_E_027 | 3.2 | 4.3 | 1.1 | 427341 | 18.586 | 0.046 | 0.414 | 0.93 |  |  | 411.156 | MV | 1.1 | 2020-03-28 | 2020-03-28 | B-2020938
SDN_MV_530_105S_E_028 | 0 | 1.4 | 1.4 | 427535 | 0.368 | 0.048 | 0.019 | 0.031 |  |  | 3.149 | FW |  | 2020-03-29 | 2020-03-29 | B-2020949
SDN_MV_530_105S_E_028 | 1.4 | 2.7 | 1.3 | 427536 | 1.918 | 0.285 | 0.024 | 0.069 |  |  | 15.685 | MV | 1.3 | 2020-03-29 | 2020-03-29 | B-2020949
SDN_MV_530_105S_E_028 | 2.7 | 3.5 | 0.8 | 427537 | 0.916 | 0.037 | 0.038 | 0.071 |  |  | 6.137 | HW |  | 2020-03-29 | 2020-03-29 | B-2020949
SDN_MV_530_105S_E_029 | 0 | 1.2 | 1.2 | 427713 | 0.102 | 0.016 | 0.014 | 0.034 |  |  | 1.083 | FW |  | 2020-03-30 | 2020-03-30 | B-2020960
SDN_MV_530_105S_E_029 | 1.2 | 1.8 | 0.6 | 427714 | 6.07 | 0.149 | 0.249 | 0.757 |  |  | 38.094 | MV | 0.6 | 2020-03-30 | 2020-03-30 | B-2020960
SDN_MV_530_105S_E_029 | 1.8 | 3.2 | 1.4 | 427716 | 0.396 | 0.034 | 0.1 | 0.178 |  |  | 3.681 | HW |  | 2020-03-30 | 2020-03-30 | B-2020960
SDN_MV_530_105S_E_030
SDN_MV_530_105S_E_031 | 0 | 0.4 | 0.4 | 428054 | 1.13 | 0.06 | 0.027 | 0.07 |  |  | 6.59 | MV | 0.4 | 2020-04-01 | 2020-04-01 | B-2020985
SDN_MV_530_105S_E_031 | 0.4 | 0.8 | 0.4 | 428056 | 0.39 | 0.02 | 0.17 | 0.39 |  |  | 1.59 | HW |  | 2020-04-01 | 2020-04-01 | B-2020985
SDN_MV_530_105S_E_031 | 0.8 | 2.2 | 1.4 | 428057 | 4.88 | 0.52 | 0.034 | 0.11 |  |  | 34.8 | HW |  | 2020-04-01 | 2020-04-01 | B-2020985
SDN_MV_530_105S_E_032 | 0 | 0.7 | 0.7 | 429448 | 0.348 | 0.013 | 0.006 | 0.051 | 2.857143 |  | 0.879 | FW |  | 2020-04-10 | 2020-04-10 | B-2021069
SDN_MV_530_105S_E_032 | 0.7 | 1.5 | 0.8 | 429449 | 0.718 | 0.014 | 0.053 | 0.161 | 2.797203 |  | 5.429 | MV | 0.8 | 2020-04-10 | 2020-04-10 | B-2021069
SDN_MV_530_105S_E_032 | 1.5 | 2.2 | 0.7 | 429450 | 0.978 | 0.025 | 0.015 | 0.046 | 2.797203 |  | 12.383 | MV | 0.7 | 2020-04-10 | 2020-04-10 | B-2021069
SDN_MV_530_105S_E_032 | 2.2 | 3.8 | 1.6 | 429451 | 0.214 | 0.014 | 0.001 | 0.025 | 2.797203 |  | -0.351 | HW |  | 2020-04-10 | 2020-04-10 | B-2021069
SDN_MV_530_105S_E_033 | 0 | 0.9 | 0.9 | 430108 | 0.74 | 0.021 | 0.005 | 0.033 | 2.836879 |  | -0.117 | FW |  | 2020-04-13 | 2020-04-13 | B-2021093
SDN_MV_530_105S_E_033 | 0.9 | 1.3 | 0.4 | 430109 | 2.434 | 0.68 | 0.025 | 0.068 | 2.702703 |  | 15.451 | MV | 0.4 | 2020-04-13 | 2020-04-13 | B-2021093
SDN_MV_530_105S_E_033 | 1.3 | 2.1 | 0.8 | 430110 | 3.66 | 0.157 | 0.359 | 1.014 | 2.777778 |  | 29.251 | MV | 0.8 | 2020-04-13 | 2020-04-13 | B-2021093
SDN_MV_530_105S_E_033 | 2.1 | 3 | 0.9 | 430111 | 0.63 | 0.017 | 0.012 | 0.043 | 3.053435 |  | 0.711 | HW |  | 2020-04-13 | 2020-04-13 | B-2021093
SDN_MV_530_105S_E_034 | 0 | 1.1 | 1.1 | 430381 | 4.882 | 0.306 | 0.077 | 0.16 | 2.941176 |  | 4.923 | MV | 1.1 | 2020-04-15 | 2020-04-15 | B-2021111
SDN_MV_530_105S_E_034 | 1.1 | 2.8 | 1.7 | 430382 | 0.944 | 0.036 | 0.012 | 0.084 | 2.857143 |  | 4.902 | HW |  | 2020-04-15 | 2020-04-15 | B-2021111
SDN_MV_530_105S_E_034 | 2.8 | 3.3 | 0.5 | 430383 | 8.868 | 0.806 | 0.341 | 0.952 | 2.877698 |  | 6.301 | HW |  | 2020-04-15 | 2020-04-15 | B-2021111
SDN_MV_530_105S_E_034 | 3.3 | 3.8 | 0.5 | 430384 | 0.638 | 0.042 | 0.015 | 0.065 | 2.836879 |  | 2.281 | HW |  | 2020-04-15 | 2020-04-15 | B-2021111
SDN_MV_530_105S_E_035 | 0 | 0.5 | 0.5 | 430753 | 0.262 | 0.041 | 0.048 | 0.144 | 2.816901 |  | 1.423 | FW |  | 2020-04-18 | 2020-04-18 | B-2021132
SDN_MV_530_105S_E_035 | 0.5 | 0.8 | 0.3 | 430754 | 0.496 | 0.035 | 0.03 | 0.075 | 2.816901 |  | 1.912 | MV | 0.3 | 2020-04-18 | 2020-04-18 | B-2021132
SDN_MV_530_105S_E_035 | 0.8 | 1.4 | 0.6 | 430756 | 0.748 | 0.03 | 0.067 | 0.143 | 2.836879 |  | 8.131 | MV | 0.6 | 2020-04-18 | 2020-04-18 | B-2021132
SDN_MV_530_105S_E_035 | 1.4 | 2.3 | 0.9 | 430757 | 1.598 | 0.051 | 0.074 | 0.092 | 2.898551 |  | 19.078 | MV | 0.9 | 2020-04-18 | 2020-04-18 | B-2021132
SDN_MV_530_105S_E_035 | 2.3 | 3.8 | 1.5 | 430758 | 0.574 | 0.093 | 0.048 | 0.115 | 2.836879 |  | 2.483 | HW |  | 2020-04-18 | 2020-04-18 | B-2021132
SDN_MV_530_105S_E_036 | 0 | 1.8 | 1.8 | 431050 | 1.46 | 0.107 | 0.141 | 0.809 |  |  | 11.947 | FW |  | 2020-04-20 | 2020-04-20 | B-2021148
SDN_MV_530_105S_E_036 | 1.8 | 2.7 | 0.9 | 431051 | 4.588 | 0.552 | 0.644 | 0.56 |  |  | 25.992 | MV | 0.9 | 2020-04-20 | 2020-04-20 | B-2021148
SDN_MV_530_105S_E_036 | 2.7 | 4.1 | 1.4 | 431052 | 0.47 | 0.034 | 0.003 | 0.08 |  |  | 4.228 | HW |  | 2020-04-20 | 2020-04-20 | B-2021148
SDN_MV_530_105S_E_037 | 0 | 2.5 | 2.5 | 431398 | 0.712 | 0.046 | 0 | 0.107 |  |  | 5.79 | FW |  | 2020-04-22 | 2020-04-22 | B-2021169
SDN_MV_530_105S_E_037 | 2.5 | 3 | 0.5 | 431399 | 2.878 | 0.104 | 0.141 | 0.594 |  |  | 23.106 | MV | 0.5 | 2020-04-22 | 2020-04-22 | B-2021169
SDN_MV_530_105S_E_037 | 3 | 3.7 | 0.7 | 431401 | 3.796 | 0.024 | 0.08 | 0.195 |  |  | 33.491 | HW |  | 2020-04-22 | 2020-04-22 | B-2021169
SDN_MV_530_105S_E_037 | 3.7 | 4.8 | 1.1 | 431402 | 1.67 | 0.021 | 0.005 | 0.037 |  |  | 14.949 | FW |  | 2020-04-22 | 2020-04-22 | B-2021169
SDN_MV_530_105S_E_038 | 0 | 1.9 | 1.9 | 433022 | 0.738 | 0.037 | 0.072 | 0.136 | 2.758621 |  | 4.814 | FW |  | 2020-05-04 | 2020-05-05 | B-2021272
SDN_MV_530_105S_E_038 | 1.9 | 2.7 | 0.8 | 433023 | 0.588 | 0.037 | 0.065 | 0.171 | 2.816901 |  | 4.203 | MV | 0.8 | 2020-05-04 | 2020-05-05 | B-2021272
SDN_MV_530_105S_E_038 | 2.7 | 3.6 | 0.9 | 433025 | 16.04 | 1.116 | 0.187 | 0.256 | 2.758621 |  | 73.673 | FW |  | 2020-05-04 | 2020-05-05 | B-2021272
SDN_MV_530_105S_E_039 | 0 | 0.7 | 0.7 | 436289 | 6.978 | 0.189 | 0.156 | 0.136 |  |  | 48.384 | MV | 0.7 | 2020-05-24 | 2020-05-24 | B-2021452
SDN_MV_530_105S_E_039 | 0.7 | 2.2 | 1.5 | 436290 | 7.174 | 0.057 | 0.19 | 0.305 |  |  | 36.411 | MV | 1.5 | 2020-05-24 | 2020-05-24 | B-2021452
SDN_MV_530_105S_E_039 | 2.2 | 3.3 | 1.1 | 436292 | 4.794 | 0.407 | 0.23 | 0.546 |  |  | 76.168 | MV | 1.1 | 2020-05-24 | 2020-05-24 | B-2021452
SDN_MV_530_105S_E_040 | 0 | 1.2 | 1.2 | 436861 | 0.37 | 0.009 | 0.023 | 0.077 |  |  | 0.527 | FW |  | 2020-05-27 | 2020-05-28 | B-2021485
SDN_MV_530_105S_E_040 | 1.2 | 2.7 | 1.5 | 436862 | 4.22 | 0.056 | 0.382 | 0.695 |  |  | 45.125 | MV | 1.5 | 2020-05-27 | 2020-05-28 | B-2021485
SDN_MV_530_105S_E_040 | 2.7 | 3.8 | 1.1 | 436864 | 0.212 | 0.012 | 0.005 | 0.021 |  |  | -0.846 | HW |  | 2020-05-27 | 2020-05-28 | B-2021485
SDN_MV_530_105S_E_041 | 0 | 1.5 | 1.5 | 437145 | 6.034 | 0.221 | 2.707 | 5.52 |  |  | 66.258 | MV | 1.5 | 2020-05-29 | 2020-05-29 | B-2021505
SDN_MV_530_105S_E_041 | 1.5 | 2.5 | 1 | 437146 | 2.364 | 0.02 | 0.018 | 0.217 |  |  | 13.538 | MV | 1 | 2020-05-29 | 2020-05-29 | B-2021505
SDN_MV_530_105S_E_041 | 2.5 | 3.5 | 1 | 437147 | 3.908 | 0.035 | 0.008 | 0.055 |  |  | 1.896 | HW |  | 2020-05-29 | 2020-05-29 | B-2021505
SDN_MV_530_105S_E_042 | 0 | 0.5 | 0.5 | 437763 | 5.062 | 0.046 | 0.282 | 1.08 | 2.836879 |  | 36.27 | FW |  | 2020-06-01 | 2020-06-02 | B-2021541
SDN_MV_530_105S_E_042 | 0.5 | 1.5 | 1 | 437764 | 2.786 | 0.109 | 0.274 | 1.203 | 2.857143 |  | 20.702 | FW |  | 2020-06-01 | 2020-06-02 | B-2021541
SDN_MV_530_105S_E_042 | 1.5 | 2.2 | 0.7 | 437765 | 5.534 | 0.222 | 0.419 | 0.993 | 2.758621 |  | 51.547 | MV | 0.7 | 2020-06-01 | 2020-06-02 | B-2021541
SDN_MV_530_105S_E_042 | 2.2 | 2.9 | 0.7 | 437767 | 6.186 | 0.158 | 0.625 | 1.031 | 2.86533 |  | 54.772 | MV | 0.7 | 2020-06-01 | 2020-06-02 | B-2021541
SDN_MV_530_105S_E_042 | 2.9 | 3.7 | 0.8 | 437768 | 0.694 | 0.053 | 0.024 | 0.06 | 2.919708 |  | 7.198 | HW |  | 2020-06-01 | 2020-06-02 | B-2021541
SDN_MV_530_105S_E_043 | 0 | 0.7 | 0.7 | 438029 | 2.56 | 0.013 | 0.053 | 0.153 | 2.877698 |  | 14.567 | FW |  | 2020-06-03 | 2020-06-03 | B-2021559
SDN_MV_530_105S_E_043 | 0.7 | 2.5 | 1.8 | 438030 | 1.176 | 0.012 | 0.058 | 0.21 | 3.030303 |  | 15.061 | MV | 1.8 | 2020-06-03 | 2020-06-03 | B-2021559
SDN_MV_530_105S_E_043 | 2.5 | 3.4 | 0.9 | 438031 | 5.48 | 0.019 | 0.139 | 0.733 | 2.919708 |  | 26.617 | MV | 0.9 | 2020-06-03 | 2020-06-03 | B-2021559
SDN_MV_530_105S_E_043 | 3.4 | 4.8 | 1.4 | 438032 | 3.31 | 0.088 | 0.021 | 0.054 | 2.877698 |  | 28.537 | HW |  | 2020-06-03 | 2020-06-03 | B-2021559
SDN_MV_530_105S_E_044 | 0 | 1 | 1 | 438360 | 1 | 0.098 | 0.007 | 0.123 | 2.721088 |  | 12.992 | FW |  | 2020-06-05 | 2020-06-05 | B-2021577
SDN_MV_530_105S_E_044 | 1 | 1.9 | 0.9 | 438362 | 5.324 | 0.02 | 0.216 | 0.53 | 2.721088 |  | 25.716 | MV | 0.9 | 2020-06-05 | 2020-06-05 | B-2021577
SDN_MV_530_105S_E_044 | 1.9 | 3.2 | 1.3 | 438363 | 29.532 | 0.068 | 0.414 | 0.268 | 2.721088 |  | 93.261 | MV | 1.3 | 2020-06-05 | 2020-06-05 | B-2021577
SDN_MV_530_105S_E_044 | 3.2 | 4.1 | 0.9 | 438364 | 5.374 | 0.049 | 0.263 | 0.796 | 2.721088 |  | 32.16 | HW |  | 2020-06-05 | 2020-06-05 | B-2021577
SDN_MV_530_105S_E_045 | 0 | 1.2 | 1.2 | 439167 | 3.756 | 0.057 | 0.198 | 0.775 | 2.816901 |  | 22.289 | MV | 1.2 | 2020-06-10 | 2020-06-11 | B-2021628
SDN_MV_530_105S_E_045 | 1.2 | 1.6 | 0.4 | 439168 | 12.17 | 0.035 | 0.284 | 0.672 | 2.898551 |  | 62.009 | MV | 0.4 | 2020-06-10 | 2020-06-11 | B-2021628
SDN_MV_530_105S_E_045 | 1.6 | 2.5 | 0.9 | 439169 | 0.358 | 0.077 | 0.008 | 0.03 | 2.708986 |  | 3.442 | HW |  | 2020-06-10 | 2020-06-11 | B-2021628
SDN_MV_530_105S_E_045 | 2.5 | 3.7 | 1.2 | 439170 | 0.476 | 0.108 | 0.009 | 0.024 | 2.777778 |  | 4.174 | HW |  | 2020-06-10 | 2020-06-11 | B-2021628
SDN_MV_530_105S_E_046 | 0 | 1.6 | 1.6 | 439428 | 5.21 | 0.016 | 0.03 | 0.045 | 2.758621 |  | 17.451 | FW |  | 2020-06-12 | 2020-06-12 | B-2021645
SDN_MV_530_105S_E_046 | 1.6 | 2.5 | 0.9 | 439429 | 3.686 | 0.061 | 0.134 | 0.414 | 2.836879 |  | 22.846 | FW |  | 2020-06-12 | 2020-06-12 | B-2021646
SDN_MV_530_105S_E_046 | 2.5 | 2.9 | 0.4 | 439430 | 6.818 | 0.06 | 0.161 | 0.598 | 2.777778 |  | 51.167 | MV | 0.4 | 2020-06-12 | 2020-06-12 | B-2021647
SDN_MV_530_105S_E_047 | 0 | 2.3 | 2.3 | 439785 | 6.048 | 0.017 | 0.056 | 0.147 | 2.919708 |  | 27.712 | FW |  | 2020-06-15 | 2020-06-15 | B-2021670
SDN_MV_530_105S_E_047 | 2.3 | 2.9 | 0.6 | 439786 | 3.732 | 0.048 | 0.111 | 0.431 | 2.941176 |  | 31.402 | MV | 0.6 | 2020-06-15 | 2020-06-15 | B-2021670
SDN_MV_530_105S_E_047 | 2.9 | 3.7 | 0.8 | 439787 | 9.816 | 0.04 | 0.08 | 0.238 | 2.877698 |  | 64.265 | MV | 0.8 | 2020-06-15 | 2020-06-15 | B-2021670
SDN_MV_530_105S_E_048 | 0 | 0.9 | 0.9 | 440309 | 0.326 | 0.007 | 0.009 | 0.046 | 2.719708 |  | 1.334 | FW |  | 2020-06-18 | 2020-06-18 | B-2021698
SDN_MV_530_105S_E_048 | 0.9 | 2.1 | 1.2 | 440311 | 4.838 | 0.024 | 0.01 | 0.027 | 2.898551 |  | 18.73 | FW |  | 2020-06-18 | 2020-06-18 | B-2021698
SDN_MV_530_105S_E_048 | 2.1 | 2.6 | 0.5 | 440312 | 6.464 | 0.056 | 0.148 | 0.491 | 2.898551 |  | 27.171 | MV | 0.5 | 2020-06-18 | 2020-06-18 | B-2021698
SDN_MV_530_105S_E_048 | 2.6 | 3.3 | 0.7 | 440313 | 49.758 | 0.336 | 0.026 | 0.176 | 3.074603 |  | 146.476 | MV | 0.7 | 2020-06-18 | 2020-06-18 | B-2021698
SDN_MV_530_105S_E_049 | 0 | 1.1 | 1.1 | 440661 | 6.306 | 0.098 | 0.044 | 0.154 |  |  | 28.775 | MV | 1.1 | 2020-06-20 | 2020-06-20 | B-2021718
SDN_MV_530_105S_E_049 | 1.1 | 2.5 | 1.4 | 440662 | 15.056 | 0.144 | 0.031 | 0.122 |  |  | 81.73 | MV | 1.4 | 2020-06-20 | 2020-06-20 | B-2021718
SDN_MV_530_105S_E_049 | 2.5 | 3.3 | 0.8 | 440664 | 0.48 | 0.028 | 0.077 | 0.366 |  |  | 3.267 | HW |  | 2020-06-20 | 2020-06-20 | B-2021718
SDN_MV_530_105S_E_050 | 0 | 0.6 | 0.6 | 440987 | 11.054 | 0.025 | 0.0449014 | 0.0532448 |  |  | 40.702 | MV | 0.6 | 2020-06-22 | 2020-06-23 | B-2021736
SDN_MV_530_105S_E_050 | 0.6 | 2.1 | 1.5 | 440988 | 0.584 | 0.026 | 0.0220771 | 0.0573205 |  |  | 2.512 | MV | 1.5 | 2020-06-22 | 2020-06-23 | B-2021736
SDN_MV_530_105S_E_050 | 2.1 | 2.7 | 0.6 | 440989 | 1.664 | 0.305 | 0.0331895 | 0.0475136 |  |  | 29.467 | HW |  | 2020-06-22 | 2020-06-23 | B-2021736
SDN_MV_530_105S_E_050 | 2.7 | 3.5 | 0.8 | 440990 | 8.208 | 0.36 | 0.0331895 | 0.0475136 |  |  | 33.843 | HW |  | 2020-06-22 | 2020-06-23 | B-2021736
SDN_MV_530_105S_E_051 | 0 | 0.7 | 0.7 | 441212 | 1.386 | 0.03 | 0.005 | 0.08 |  |  | 5.298 | FW |  | 2020-06-23 | 2020-06-24 | B-2021759
SDN_MV_530_105S_E_051 | 0.7 | 1.5 | 0.8 | 441213 | 8.242 | 0.047 | 0.027 | 0.203 |  |  | 10.475 | FW |  | 2020-06-23 | 2020-06-24 | B-2021759
SDN_MV_530_105S_E_051 | 1.5 | 2.1 | 0.6 | 441215 | 4.872 | 0.074 | 0.004 | 0.045 |  |  | 27.061 | MV | 0.6 | 2020-06-23 | 2020-06-24 | B-2021759
SDN_MV_530_105S_E_051 | 2.1 | 2.8 | 0.7 | 441216 | 17.132 | 0.097 | 0.149 | 0.476 |  |  | 54.23 | MV | 0.7 | 2020-06-23 | 2020-06-24 | B-2021759
SDN_MV_530_105S_E_051 | 2.8 | 3.1 | 0.3 | 441217 | 15.296 | 0.89 | 0.052 | 0.14 |  |  | 101.733 | MV | 0.3 | 2020-06-23 | 2020-06-24 | B-2021759
SDN_MV_530_105S_E_052 | 0 | 1.3 | 1.3 | 441488 | 1 | 0.01 | 0.02 | 0.12 |  |  | 3.2 | FW |  | 2020-06-25 | 2020-06-25 | B-2021779
SDN_MV_530_105S_E_052 | 1.3 | 1.7 | 0.4 | 441490 | 10.73 | 0.06 | 0.54 | 0.29 |  |  | 9.38 | MV | 0.4 | 2020-06-25 | 2020-06-25 | B-2021779
SDN_MV_530_105S_E_052 | 1.7 | 2.5 | 0.8 | 441491 | 2.3 | 0.03 | 0.04 | 0.11 |  |  | 11.6 | MV | 0.8 | 2020-06-25 | 2020-06-25 | B-2021779
SDN_MV_530_105S_E_052 | 2.5 | 3.4 | 0.9 | 441492 | 4.53 | 0.6 | 0.546 | 0.9 |  |  | 38 | MV | 0.9 | 2020-06-25 | 2020-06-25 | B-2021779
SDN_MV_530_105S_E_053 | 0 | 1 | 1 | 441879 | 4.49 | 0.02 | 0.02 | 0 |  |  | 14.5 | FW |  | 2020-06-27 | 2020-06-27 | B-2021799
SDN_MV_530_105S_E_053 | 1 | 1.9 | 0.9 | 441881 | 1.46 | 0.02 | 0.007 | 0.07 |  |  | 5.83 | FW |  | 2020-06-27 | 2020-06-27 | B-2021799
SDN_MV_530_105S_E_053 | 1.9 | 2.5 | 0.6 | 441882 | 2.3 | 0.09 | 0.243 | 0.72 |  |  | 27.7 | MV | 0.6 | 2020-06-27 | 2020-06-27 | B-2021799
SDN_MV_530_105S_E_053 | 2.5 | 3.4 | 0.9 | 441883 | 29.5 | 0.03 | 0.044 | 0.09 |  |  | 129 | MV | 0.9 | 2020-06-27 | 2020-06-27 | B-2021799
SDN_MV_530_105S_E_054 | 0 | 1.5 | 1.5 | 443309 | 2.038 | 0.013 | 0.073 | 0.218 | 2.797203 |  | 14.637 | FW |  | 2020-07-05 | 2020-07-05 | B-2021892
SDN_MV_530_105S_E_054 | 1.5 | 2.1 | 0.6 | 443310 | 4.684 | 0.065 | 0.885 | 2.924 | 2.797203 |  | 30.041 | MV | 0.6 | 2020-07-05 | 2020-07-05 | B-2021892
SDN_MV_530_105S_E_054 | 2.1 | 3.3 | 1.2 | 443312 | 2.768 | 0.554 | 0.111 | 0.174 | 2.757143 |  | 19.689 | MV | 1.2 | 2020-07-05 | 2020-07-05 | B-2021892
SDN_MV_530_105S_E_055 | 0 | 0.6 | 0.6 | 443921 | 2.3 | 0.145 | 0.021 | 0.096 | 2.684564 |  | 19.998 | FW |  | 2020-07-08 | 2020-07-08 | B-2021927
SDN_MV_530_105S_E_055 | 0.6 | 2.3 | 1.7 | 443922 | 0.286 | 0.114 | 0.177 | 0.505 | 2.702703 |  | 26.179 | FW |  | 2020-07-08 | 2020-07-08 | B-2021927
SDN_MV_530_105S_E_055 | 2.3 | 3.2 | 0.9 | 443924 | 0.51 | 0.073 | 0.046 | 0.176 | 2.702703 |  | 14.695 | MV | 0.9 | 2020-07-08 | 2020-07-08 | B-2021927
SDN_MV_530_105S_E_056 | 0 | 1.2 | 1.2 | 444099 | 0.678 | 0.01 | 0.004 | 0.018 |  |  | 3.743 | FW |  | 2020-07-09 | 2020-07-09 | B-2021937
SDN_MV_530_105S_E_056 | 1.2 | 2.5 | 1.3 | 444100 | 6.178 | 0.15 | 0.273 | 0.539 |  |  | 67.837 | FW |  | 2020-07-09 | 2020-07-09 | B-2021937
SDN_MV_530_105S_E_056 | 2.5 | 3.6 | 1.1 | 444101 | 11.238 | 0.044 | 0.027 | 0.031 |  |  | 86.937 | MV | 1.1 | 2020-07-09 | 2020-07-09 | B-2021937
SDN_MV_530_105S_E_057 | 0 | 1.1 | 1.1 | 444506 | 1.894 | 0.01 | 0.008 | 0.034 |  |  | 0.918 | FW |  | 2020-07-11 | 2020-07-11 | B-2021960
SDN_MV_530_105S_E_057 | 1.1 | 1.3 | 0.2 | 444507 | 2.046 | 0.01 | 0.026 | 0.032 |  |  | 7.197 | FW |  | 2020-07-11 | 2020-07-11 | B-2021960
SDN_MV_530_105S_E_057 | 1.3 | 1.7 | 0.4 | 444509 | 4.108 | 0.149 | 0.291 | 0.58 |  |  | 61.822 | MV | 0.4 | 2020-07-11 | 2020-07-11 | B-2021960
SDN_MV_530_105S_E_057 | 1.7 | 2.4 | 0.7 | 444510 | 4.394 | 0.027 | 0.029 | 0.051 |  |  | 17.064 | MV | 0.7 | 2020-07-11 | 2020-07-11 | B-2021960
SDN_MV_530_105S_E_057 | 2.4 | 3.2 | 0.8 | 444511 | 3.726 | 0.081 | 0.015 | 0.02 |  |  | 17.27 | MV | 0.8 | 2020-07-11 | 2020-07-11 | B-2021960
SDN_MV_530_105S_E_058 | 0 | 1 | 1 | 444879 | 9.23 | 0.528 | 0.104 | 0.232 | 2.898551 |  | 78.078 | FW |  | 2020-07-13 | 2020-07-13 | B-2021980
SDN_MV_530_105S_E_058 | 1 | 1.7 | 0.7 | 444881 | 2.338 | 0.124 | 0.033 | 0.078 | 2.941176 |  | 19.744 | FW |  | 2020-07-13 | 2020-07-13 | B-2021980
SDN_MV_530_105S_E_058 | 1.7 | 2.3 | 0.6 | 444882 | 0.848 | 0.039 | 0.014 | 0.041 | 3.100775 |  | 5.464 | MV | 0.6 | 2020-07-13 | 2020-07-13 | B-2021980
SDN_MV_530_105S_E_058 | 2.3 | 3.3 | 1 | 444883 | 0.844 | 0.007 | 0.039 | 0.079 | 3.076923 |  | 3.945 | MV | 1 | 2020-07-13 | 2020-07-13 | B-2021980
SDN_MV_530_105S_E_059 | 0 | 0.8 | 0.8 | 445068 | 2.158 | 0.03 | 0.06 | 0.162 | 2.758621 |  | 16.663 | FW |  | 2020-07-14 | 2020-07-14 | B-2021989
SDN_MV_530_105S_E_059 | 0.8 | 1.7 | 0.9 | 445069 | 2.548 | 0.067 | 0.216 | 0.251 | 2.777778 |  | 22.117 | MV | 0.9 | 2020-07-14 | 2020-07-14 | B-2021989
SDN_MV_530_105S_E_059 | 1.7 | 2.3 | 0.6 | 445070 | 11.286 | 0.978 | 0.447 | 0.609 | 2.797203 |  | 28.117 | MV | 0.6 | 2020-07-14 | 2020-07-14 | B-2021989
SDN_MV_530_105S_E_059 | 2.3 | 3.7 | 1.4 | 445071 | 4.778 | 0.21 | 0.079 | 0.07 | 2.721088 |  | 28.186 | HW |  | 2020-07-14 | 2020-07-14 | B-2021989
SDN_MV_530_105S_E_060 | 0 | 0.9 | 0.9 | 445316 | 1.512 | 0.011 | 0.049 | 0.13 | 2.797203 |  | 3.735 | FW |  | 2020-07-15 | 2020-07-16 | B-2022004
SDN_MV_530_105S_E_060 | 0.9 | 1.2 | 0.3 | 445317 | 6.218 | 0.462 | 0.843 | 1.57 | 2.919708 |  | 51.432 | FW |  | 2020-07-15 | 2020-07-16 | B-2022004
SDN_MV_530_105S_E_060 | 1.2 | 1.8 | 0.6 | 445319 | 4.67 | 0.033 | 0.052 | 0.073 | 2.821971 |  | 10.317 | MV | 0.6 | 2020-07-15 | 2020-07-16 | B-2022004
SDN_MV_530_105S_E_060 | 1.8 | 3.2 | 1.4 | 445320 | 29.48 | 0.024 | 0.047 | 0.066 | 3.076923 |  | 31.495 | MV | 1.4 | 2020-07-15 | 2020-07-16 | B-2022004
SDN_MV_530_105S_E_061 | 0 | 1.6 | 1.6 | 445438 | 1.686 | 0.014 | 0.021 | 0.035 | 2.739726 |  | 12.593 | FW |  | 2020-07-16 | 2020-07-16 | B-2022011
SDN_MV_530_105S_E_061 | 1.6 | 2 | 0.4 | 445439 | 1.772 | 0.039 | 0.247 | 0.692 | 2.797203 |  | 14.198 | MV | 0.4 | 2020-07-16 | 2020-07-16 | B-2022011
SDN_MV_530_105S_E_061 | 2 | 2.8 | 0.8 | 445440 | 4.548 | 0.073 | 0.186 | 0.342 | 2.746846 |  | 39.914 | MV | 0.8 | 2020-07-16 | 2020-07-16 | B-2022011
SDN_MV_530_105S_E_061 | 2.8 | 4.5 | 1.7 | 445441 | 2.268 | 0.036 | 0.025 | 0.025 | 2.721088 |  | 12.682 | HW |  | 2020-07-16 | 2020-07-16 | B-2022011
SDN_MV_530_105S_E_062 | 0 | 1.4 | 1.4 | 445596 | 1.632 | 0.064 | 0.029 | 0.064 | 2.78777 |  | 8.796 | FW |  | 2020-07-17 | 2020-07-17 | B-2022022
SDN_MV_530_105S_E_062 | 1.4 | 1.8 | 0.4 | 445597 | 1.58 | 0.024 | 0.121 | 0.231 | 2.79777 |  | 12.417 | FW |  | 2020-07-17 | 2020-07-17 | B-2022022
SDN_MV_530_105S_E_062 | 1.8 | 2.8 | 1 | 445598 | 4.464 | 0.053 | 0.045 | 0.05 | 2.877698 |  | 57.356 | MV | 1 | 2020-07-17 | 2020-07-17 | B-2022022
SDN_MV_530_105S_E_062 | 2.8 | 3.7 | 0.9 | 445600 | 2.066 | 0.036 | 0.042 | 0.074 | 2.74169 |  | 4.481 | MV | 0.9 | 2020-07-17 | 2020-07-17 | B-2022022
SDN_MV_530_105S_E_062 | 3.7 | 4.6 | 0.9 | 445601 | 1.16 | 0.032 | 0.027 | 0.004 | 2.76972 |  | 0.228 | HW |  | 2020-07-17 | 2020-07-17 | B-2022022
SDN_MV_530_105S_E_063 | 0 | 1 | 1 | 445798 | 0.322 | 0.006 | 0.02 | 0.033 |  |  | 2.928 | FW |  | 2020-07-18 | 2020-07-18 | B-2022036
SDN_MV_530_105S_E_063 | 1 | 1.8 | 0.8 | 445799 | 3.05 | 0.102 | 0.185 | 0.397 |  |  | 23.945 | MV | 0.8 | 2020-07-18 | 2020-07-18 | B-2022036
SDN_MV_530_105S_E_063 | 1.8 | 2.9 | 1.1 | 445801 | 0.922 | 0.012 | 0.031 | 0.096 |  |  | 6.233 | MV | 1.1 | 2020-07-18 | 2020-07-18 | B-2022036
SDN_MV_530_105S_E_063 | 2.9 | 4.1 | 1.2 | 445802 | 2.83 | 0.262 | 0.201 | 0.565 |  |  | 27.418 | HW |  | 2020-07-18 | 2020-07-18 | B-2022036
SDN_MV_530_105S_E_064 | 0 | 1.1 | 1.1 | 445940 | 5.302 | 0.057 | 0.082 | 0.281 |  |  | 18.931 | FW |  | 2020-07-19 | 2020-07-19 | B-2022044
SDN_MV_530_105S_E_064 | 1.1 | 1.7 | 0.6 | 445941 | 4.188 | 0.096 | 0.185 | 0.34 |  |  | 22.442 | MV | 0.6 | 2020-07-19 | 2020-07-19 | B-2022044
SDN_MV_530_105S_E_064 | 1.7 | 3.1 | 1.4 | 445942 | 5.462 | 0.095 | 0.245 | 0.383 |  |  | 51.701 | MV | 1.4 | 2020-07-19 | 2020-07-19 | B-2022044
SDN_MV_530_105S_E_064 | 3.1 | 4.5 | 1.4 | 445944 | 4.064 | 0.086 | 0.021 | 0.031 |  |  | 13.249 | HW |  | 2020-07-19 | 2020-07-19 | B-2022044
SDN_MV_530_105S_E_065 | 0 | 1.1 | 1.1 | 446115 | 7.478 | 0.079 | 0.128 | 0.335 | 2.816901 |  | 55.051 | FW |  | 2020-07-20 | 2020-07-20 | B-2022054
SDN_MV_530_105S_E_065 | 1.1 | 1.8 | 0.7 | 446116 | 4.384 | 0.948 | 0.031 | 0.091 | 2.702703 |  | 35.065 | MV | 0.7 | 2020-07-20 | 2020-07-20 | B-2022054
SDN_MV_530_105S_E_065 | 1.8 | 2.3 | 0.5 | 446118 | 2.758 | 0.069 | 0.022 | 0.049 | 2.758621 |  | 22.157 | MV | 0.5 | 2020-07-20 | 2020-07-20 | B-2022054
SDN_MV_530_105S_E_065 | 2.3 | 2.8 | 0.5 | 446119 | 2.096 | 0.041 | 0.422 | 0.56 | -0.01386338 |  | 21.943 | MV | 0.5 | 2020-07-20 | 2020-07-20 | B-2022054
SDN_MV_530_105S_E_065 | 2.8 | 3.4 | 0.6 | 446120 | 0.814 | 0.018 | 0.022 | 0.032 | 2.739726 |  | 6.748 | HW |  | 2020-07-20 | 2020-07-20 | B-2022054
Note on L9: Edgar Biego: -0.535
Note on L17: Edgar Biego: -0.227
Note on L24: Edgar Biego: -0.497
Note on L27: Edgar Biego: -1.127
Note on L34: Edgar Biego: -0.721
Note on L36: Edgar Biego: -1.232
Note on L43: Edgar Biego: -0.712

## SURVEY
HOLE-ID | DISTANCE | AZIMUTH | DIP
SDN_MV_530_105S_E_001 | 0 | 37.28 | 0
SDN_MV_530_105S_E_002 | 0 | 30.66 | 0
SDN_MV_530_105S_E_003 | 0 | 25.16 | 0
SDN_MV_530_105S_E_004 | 0 | 19.00 | 0
SDN_MV_530_105S_E_005 | 0 | 21.88 | 0
SDN_MV_530_105S_E_006 | 0 | 24.02 | 0
SDN_MV_530_105S_E_007 | 0 | 24.46 | 0
SDN_MV_530_105S_E_008 | 0 | 27.87 | 0
SDN_MV_530_105S_E_009 | 0 | 25.49 | 0
SDN_MV_530_105S_E_010 | 0 | 31.33 | 0
SDN_MV_530_105S_E_011 | 0 | 34.17 | 0
SDN_MV_530_105S_E_012 | 0 | 41.77 | 0
SDN_MV_530_105S_E_013 | 0 | 44.56 | 0
SDN_MV_530_105S_E_014 | 0 | 46.44 | 0
SDN_MV_530_105S_E_015 | 0 | 46.56 | 0
SDN_MV_530_105S_E_016 | 0 | 45.69 | 0
SDN_MV_530_105S_E_017 | 0 | 38.64 | 0
SDN_MV_530_105S_E_018 | 0 | 40.36 | 0
SDN_MV_530_105S_E_019 | 0 | 38.15 | 0
SDN_MV_530_105S_E_020 | 0 | 38.40 | 0
SDN_MV_530_105S_E_021 | 0 | 37.95 | 0
SDN_MV_530_105S_E_022 | 0 | 38.40 | 0
SDN_MV_530_105S_E_023 | 0 | 36.03 | 0
SDN_MV_530_105S_E_024 | 0 | 28.93 | 0
SDN_MV_530_105S_E_025 | 0 | 27.99 | 0
SDN_MV_530_105S_E_026 | 0 | 22.90 | 0
SDN_MV_530_105S_E_027 | 0 | 22.44 | 0
SDN_MV_530_105S_E_028 | 0 | 57.68 | 0
SDN_MV_530_105S_E_029 | 0 | 58.64 | 0
SDN_MV_530_105S_E_030 | 0 | 60.76 | 0
SDN_MV_530_105S_E_031 | 0 | 67.16 | 0
SDN_MV_530_105S_E_032 | 0 | 79.13 | 0
SDN_MV_530_105S_E_033 | 0 | 79.50 | 0
SDN_MV_530_105S_E_034 | 0 | 86.78 | 0
SDN_MV_530_105S_E_035 | 0 | 83.47 | 0
SDN_MV_530_105S_E_036 | 0 | 81.64 | 0
SDN_MV_530_105S_E_037 | 0 | 53.59 | 0
SDN_MV_530_105S_E_038 | 0 | 41.35 | 0
SDN_MV_530_105S_E_039 | 0 | 17.90 | 0
SDN_MV_530_105S_E_040 | 0 | 24.76 | 0
SDN_MV_530_105S_E_041 | 0 | 29.69 | 0
SDN_MV_530_105S_E_042 | 0 | 32.30 | 0
SDN_MV_530_105S_E_043 | 0 | 37.85 | 0
SDN_MV_530_105S_E_044 | 0 | 35.16 | 0
SDN_MV_530_105S_E_045 | 0 | 14.65 | 0
SDN_MV_530_105S_E_046 | 0 | 16.97 | 0
SDN_MV_530_105S_E_047 | 0 | 29.03 | 0
SDN_MV_530_105S_E_048 | 0 | 19.81 | 0
SDN_MV_530_105S_E_049 | 0 | 16.25 | 0
SDN_MV_530_105S_E_050 | 0 | 7.82 | 0
SDN_MV_530_105S_E_051 | 0 | 2.84 | 0
SDN_MV_530_105S_E_052 | 0 | 3.82 | 0
SDN_MV_530_105S_E_053 | 0 | 358.77 | 0
SDN_MV_530_105S_E_054 | 0 | 359.89 | 0
SDN_MV_530_105S_E_055 | 0 | 6.74 | 0
SDN_MV_530_105S_E_056 | 0 | 8.45 | 0
SDN_MV_530_105S_E_057 | 0 | 10.51 | 0
SDN_MV_530_105S_E_058 | 0 | 19.54 | 0
SDN_MV_530_105S_E_059 | 0 | 24.81 | 0
SDN_MV_530_105S_E_060 | 0 | 20.95 | 0
SDN_MV_530_105S_E_061 | 0 | 20.18 | 0
SDN_MV_530_105S_E_062 | 0 | 16.06 | 0
SDN_MV_530_105S_E_063 | 0 | 13.12 | 0
SDN_MV_530_105S_E_064 | 0 | 13.12 | 0
SDN_MV_530_105S_E_065 | 0 | 11.92 | 0

## Sheet1
AREA | ENCODED | LACKING | DATE