## HEADER
HOLE-ID | LOCATIONX | LOCATIONY | LOCATIONZ | LENGTH | LEVEL | AREA | ROCKCODE | SAMP_BY | DATE_SAMP | TENEMENT
SDN_MV_530_130S_E_001 | 615930.56 | 814776.03 | 530 | 4.4 | 530 | SDN |  | E. FAUSTINO | 2020-07-09 | MPSA_225_2005_XI
SDN_MV_530_130S_E_002 | 615932.8 | 814775.49 | 530 | 3.8 | 530 | SDN |  | O. SUNGANGA | 2020-07-13 | MPSA_225_2005_XI
SDN_MV_530_130S_E_003 | 615934.94 | 814774.47 | 530 | 4.5 | 530 | SDN |  | O. SUNGANGA | 2020-07-14 | MPSA_225_2005_XI
SDN_MV_530_130S_E_004 | 615937.97 | 814774.42 | 530 | 3.3 | 530 | SDN |  | O. SUNGANGA | 2020-07-15 | MPSA_225_2005_XI
SDN_MV_530_130S_E_005 | 615940.72 | 814773.04 | 530 | 3.5 | 530 | SDN |  | O. SUNGANGA | 2020-07-17 | MPSA_225_2005_XI
SDN_MV_530_130S_E_006 | 615942.49 | 814771.67 | 530 | 3.5 | 530 | SDN |  | O. SUNGANGA | 2020-07-18 | MPSA_225_2005_XI
SDN_MV_530_130S_E_007 | 615947.23 | 814770.08 | 530 | 4.9 | 530 | SDN |  | R. YBANEZ | 2020-07-20 | MPSA_225_2005_XI
SDN_MV_530_130S_E_008 | 615949.31 | 814769.46 | 530 | 4.3 | 530 | SDN |  | R. YBANEZ | 2020-07-21 | MPSA_225_2005_XI
SDN_MV_530_130S_E_009 | 615951.8 | 814768.74 | 530 | 5.3 | 530 | SDN |  | D. SUNGANGA | 2020-07-23 | MPSA_225_2005_XI
SDN_MV_530_130S_E_010 | 615955.21 | 814767.58 | 530 | 4.7 | 530 | SDN |  | D. SUNGANGA | 2020-07-24 | MPSA_225_2005_XI
SDN_MV_530_130S_E_011 | 615957.26 | 814766.85 | 530 | 3.8 | 530 | SDN |  | O. SUNGANGA | 2020-07-25 | MPSA_225_2005_XI
SDN_MV_530_130S_E_012 | 615958.8 | 814766.3 | 530 | 4 | 530 | SDN |  | O. SUNGANGA | 2020-07-26 | MPSA_225_2005_XI
SDN_MV_530_130S_E_013 | 615965.3 | 814763.95 | 530 | 4.8 | 530 | SDN |  | O. SUNGANGA | 2020-07-28 | MPSA_225_2005_XI
SDN_MV_530_130S_E_014 | 615969.43 | 814761.30 | 530 | 5.2 | 530 | SDN |  | O. SUNGANGA | 2020-07-30 | MPSA_225_2005_XI
SDN_MV_530_130S_E_015 | 615971.16 | 814759.99 | 530 | 4.1 | 530 | SDN |  | O. SUNGANGA | 2020-07-31 | MPSA_225_2005_XI
SDN_MV_530_130S_E_016 | 615974.08 | 814757.97 | 530 | 4.3 | 530 | SDN |  | O. SUNGANGA | 2020-08-01 | MPSA_225_2005_XI
SDN_MV_530_130S_E_017 | 615978.07 | 814760.62 | 530 | 3.8 | 530 | SDN |  | E. FAUSTINO | 2020-08-05 | MPSA_225_2005_XI
SDN_MV_530_130S_E_018 | 615990.51 | 814746.75 | 530 | 2.3 | 530 | SDN |  | R. PARADIANG | 2020-08-21 | MPSA_225_2005_XI
SDN_MV_530_130S_E_019 | 615995.28 | 814743.91 | 530 | 4.4 | 530 | SDN |  | R. YBANEZ | 2020-08-23 | MPSA_225_2005_XI
SDN_MV_530_130S_E_020 | 616001.22 | 814741.03 | 530 | 3.5 | 530 | SDN |  | E. FAUSTINO | 2020-08-25 | MPSA_225_2005_XI
SDN_MV_530_130S_E_021 | 616004.86 | 814739.43 | 530 | 2.3 | 530 | SDN |  | E. FAUSTINO | 2020-08-26 | MPSA_225_2005_XI
SDN_MV_530_130S_E_022 | 616010.49 | 814738.76 | 530 | 4.1 | 530 | SDN |  | O. SUNGANGA | 2020-08-28 | MPSA_225_2005_XI
SDN_MV_530_130S_E_023 | 616016.45 | 814738.16 | 530 | 3.5 | 530 | SDN |  | R. YBANEZ | 2020-08-30 | MPSA_225_2005_XI
SDN_MV_530_130S_E_024 | 616022.06 | 814738.39 | 530 | 3 | 530 | SDN |  | E. FAUSTINO | 2020-09-01 | MPSA_225_2005_XI
SDN_MV_530_130S_E_025 | 616025.67 | 814738.46 | 530 | 3.2 | 530 | SDN |  | E. FAUSTINO | 2020-09-02 | MPSA_225_2005_XI
SDN_MV_530_130S_E_026 | 616029.96 | 814738.65 | 530 | 3.1 | 530 | SDN |  | E. FAUSTINO | 2020-09-04 | MPSA_225_2005_XI
SDN_MV_530_130S_E_027 | 616031.94 | 814738.41 | 530 | 4.5 | 530 | SDN |  | R. YBANEZ | 2020-09-05 | MPSA_225_2005_XI
SDN_MV_530_130S_E_028 | 616035.19 | 814738.48 | 530 | 3.6 | 530 | SDN |  | R. YBANEZ | 2020-09-09 | MPSA_225_2005_XI
SDN_MV_530_130S_E_029 | 616040.8 | 814738.45 | 530 | 4.4 | 530 | SDN |  | O. SUNGANGA | 2020-09-11 | MPSA_225_2005_XI
SDN_MV_530_130S_E_030 | 616043.39 | 814738.41 | 530 | 2.2 | 530 | SDN |  | R. YBANEZ | 2020-09-12 | MPSA_225_2005_XI
SDN_MV_530_130S_E_031 | 616050.39 | 814739.11 | 530 | 6.6 | 530 | SDN |  | R. YBANEZ | 2020-09-15 | MPSA_225_2005_XI
SDN_MV_530_130S_E_032 | 616056.14 | 814737.99 | 530 | 4.4 | 530 | SDN |  | R. YBANEZ | 2020-09-18 | MPSA_225_2005_XI
SDN_MV_530_130S_E_033 | 616057.63 | 814737.73 | 530 | 4.7 | 530 | SDN |  | D. ACENA | 2020-09-21 | MPSA_225_2005_XI
SDN_MV_530_130S_E_034 | 616060.22 | 814737.56 | 530 | 4.6 | 530 | SDN |  | R. YBANEZ | 2020-09-22 | MPSA_225_2005_XI
SDN_MV_530_130S_E_035 | 616061.52 | 814737.81 | 530 | 6 | 530 | SDN |  | R. YBANEZ | 2020-09-23 | MPSA_225_2005_XI
SDN_MV_530_130S_E_036 | 616063.49 | 814737.94 | 530 | 6.7 | 530 | SDN |  | R. YBANEZ | 2020-09-24 | MPSA_225_2005_XI
SDN_MV_530_130S_E_037 | 616066.52 | 814737.51 | 530 | 4.7 | 530 | SDN |  | R. YBANEZ | 2020-09-25 | MPSA_225_2005_XI
SDN_MV_530_130S_E_038 | 616069.26 | 814736.67 | 530 | 5.7 | 530 | SDN |  | R. YBANEZ | 2020-09-26 | MPSA_225_2005_XI
SDN_MV_530_130S_E_039 | 616071.92 | 814735.07 | 530 | 6.5 | 530 | SDN |  | R. YBANEZ | 2020-09-27 | MPSA_225_2005_XI
SDN_MV_530_130S_E_040 | 616073.32 | 814734.09 | 530 | 6.3 | 530 | SDN |  | D. ACENA | 2020-09-30 | MPSA_225_2005_XI
SDN_MV_530_130S_E_041 | 616074.84 | 814733.24 | 530 | 4.3 | 530 | SDN |  | L. BITANG | 2020-10-01 | MPSA_225_2005_XI
SDN_MV_530_130S_E_042 | 616078.02 | 814731.88 | 530 | 4.7 | 530 | SDN |  | R. YBANEZ | 2020-10-02 | MPSA_225_2005_XI
SDN_MV_530_130S_E_043 | 616080.52 | 814730.81 | 530 | 3.7 | 530 | SDN |  | R. YBANEZ | 2020-10-03 | MPSA_225_2005_XI
SDN_MV_530_130S_E_044 | 616082.58 | 814729.4 | 530 |  | 530 | SDN |  |  |  | MPSA_225_2005_XI
SDN_MV_530_130S_E_045 | 616085.54 | 814728.44 | 530 | 3.6 | 530 | SDN |  | L. BITANG | 2020-10-09 | MPSA_225_2005_XI
SDN_MV_530_130S_E_046 | 616086.94 | 814727.63 | 530 | 4.1 | 530 | SDN |  | L. BITANG | 2020-10-16 | MPSA_225_2005_XI
SDN_MV_530_130S_E_047 | 616091.24 | 814725.89 | 530 | 4.7 | 530 | SDN |  | R. YBANEZ | 2020-10-20 | MPSA_225_2005_XI
SDN_MV_530_130S_E_048 | 616092.98 | 814725.07 | 530 | 5.1 | 530 | SDN |  | L. BITANG | 2020-10-20 | MPSA_225_2005_XI
SDN_MV_530_130S_E_049 | 616095.18 | 814723.98 | 530 | 4.4 | 530 | SDN |  | R. YBANEZ | 2020-10-24 | MPSA_225_2005_XI
SDN_MV_530_130S_E_050 | 616096.02 | 814719.58 | 530 | 4.8 | 530 | SDN |  | R. YBANEZ | 2020-11-06 | MPSA_225_2005_XI
SDN_MV_530_130S_E_051 | 616100.33 | 814717.74 | 530 | 3.7 | 530 | SDN |  | R. YBANEZ | 2020-11-08 | MPSA_225_2005_XI
SDN_MV_530_130S_E_052 | 616108.09 | 814715.58 | 530 | 3.5 | 530 | SDN |  | R. YBANEZ | 2020-11-11 | MPSA_225_2005_XI
SDN_MV_530_130S_E_053 | 616111.34 | 814714.61 | 530 | 3.5 | 530 | SDN |  | D. ASENA | 2020-11-13 | MPSA_225_2005_XI
SDN_MV_530_130S_E_054 | 616113.73 | 814713.79 | 530 | 3.7 | 530 | SDN |  | R. YBANEZ | 2020-11-17 | MPSA_225_2005_XI
SDN_MV_530_130S_E_055 |  |  | 530 | 3 | 530 | SDN |  | L. BITANG | 2020-11-24 | MPSA_225_2005_XI
SDN_MV_530_130S_E_056 |  |  | 530 | 3.7 | 530 | SDN |  | L. BITANG | 2020-11-27 | MPSA_225_2005_XI
SDN_MV_530_130S_E_057 |  |  | 530 | 3.1 | 530 | SDN |  | R. YBANEZ | 2020-11-28 | MPSA_225_2005_XI
SDN_MV_530_130S_E_058 |  |  | 530 | 4.5 | 530 | SDN |  | O. SUNGANGA | 2020-12-04 | MPSA_225_2005_XI
SDN_MV_530_130S_E_059 |  |  | 530 | 3.6 | 530 | SDN |  | R. YBANEZ | 2020-12-05 | MPSA_225_2005_XI
SDN_MV_530_130S_E_060 |  |  | 530 | 3.7 | 530 | SDN |  | D. ASENA | 2020-12-10 | MPSA_225_2005_XI
SDN_FWS_575_100S_W_048

## ORIG_ASSAY
HOLE-ID | FROM | TO | LENGTH | SAMPLE_NO | AU_G/T | CU_PPM | PB_PPM | ZN_PPM | SG | RE ASSAY | AG_G/T | ROCK_TYPE | MV_WIDTH | LAB_RECVED | LAB_RPRTED | BATCH_NO
SDN_MV_530_130S_E_001 | 0 | 1.6 | 1.6 | 444102 | 2.188 | 0.271 | 0.056 | 0.164 | 2.721088 |  | 31.042 | FW |  | 2020-07-09 | 2020-07-09 | B-2021937
SDN_MV_530_130S_E_001 | 1.6 | 2.4 | 0.8 | 444103 | 62.988 | 0.056 | 0.148 | 0.34 | 2.861438 |  | 30.605 | MV | 0.8 | 2020-07-09 | 2020-07-09 | B-2021937
SDN_MV_530_130S_E_001 | 2.4 | 4.4 | 2 | 444104 | 1.616 | 0.057 | 0.038 | 0.114 | 2.685714 |  | 11.549 | HW |  | 2020-07-09 | 2020-07-09 | B-2021937
SDN_MV_530_130S_E_002 | 0 | 0.4 | 0.4 | 444875 | 12.068 | 0.957 | 0.032 | 0.088 |  |  | 70.827 | MV | 0.4 | 2020-07-13 | 2020-07-13 | B-2021980
SDN_MV_530_130S_E_002 | 0.4 | 1.8 | 1.4 | 444876 | 64.23 | 0.095 | 0.786 | 1.247 |  |  | 34.962 | MV | 1.4 | 2020-07-13 | 2020-07-13 | B-2021980
SDN_MV_530_130S_E_002 | 1.8 | 3.2 | 1.4 | 444877 | 1.274 | 0.076 | 0.087 | 0.307 |  |  | 8.669 | FW |  | 2020-07-13 | 2020-07-13 | B-2021980
SDN_MV_530_130S_E_002 | 3.2 | 3.8 | 0.6 | 444878 | 2.518 | 0.427 | 0.094 | 0.374 |  |  | 15.173 | FW |  | 2020-07-13 | 2020-07-13 | B-2021980
SDN_MV_530_130S_E_003 | 0 | 0.2 | 0.2 | 445072 | 6.438 | 0.072 | 0.084 | 0.213 |  |  | 23.585 | MV | 0.2 | 2020-07-14 | 2020-07-14 | B-2021989
SDN_MV_530_130S_E_003 | 0.2 | 1.5 | 1.3 | 445073 | 60.682 | 0.106 | 2.658 | 5.362 |  |  | 40.22 | MV | 1.3 | 2020-07-14 | 2020-07-14 | B-2021989
SDN_MV_530_130S_E_003 | 1.5 | 3.2 | 1.7 | 445074 | 5.158 | 0.08 | 0.837 | 1.173 |  |  | 34.17 | HW |  | 2020-07-14 | 2020-07-14 | B-2021989
SDN_MV_530_130S_E_003 | 3.2 | 4.5 | 1.3 | 445075 | 1.192 | 0.026 | 0.109 | 0.321 |  |  | 5.834 | HW |  | 2020-07-14 | 2020-07-14 | B-2021989
SDN_MV_530_130S_E_004 | 0 | 1.5 | 1.5 | 445313 | 26.834 | 0.084 | 0.176 | 0.431 |  |  | 15.15 | MV | 1.5 | 2020-07-15 | 2020-07-16 | B-2022004
SDN_MV_530_130S_E_004 | 1.5 | 2.2 | 0.7 | 445314 | 2.708 | 0.076 | 0.304 | 0.667 |  |  | 10.999 | HW |  | 2020-07-15 | 2020-07-16 | B-2022004
SDN_MV_530_130S_E_004 | 2.2 | 3.3 | 1.1 | 445315 | 4.556 | 0.05 | 0.197 | 0.169 |  |  | 35.569 | HW |  | 2020-07-15 | 2020-07-16 | B-2022004
SDN_MV_530_130S_E_005 | 0 | 0.2 | 0.2 | 445602 | 12.406 | 0.032 | 0.036 | 0.135 |  |  | 8.582 | FW |  | 2020-07-17 | 2020-07-17 | B-2022022
SDN_MV_530_130S_E_005 | 0.2 | 1.5 | 1.3 | 445603 | 73.378 | 0.081 | 0.225 | 0.5 |  |  | 90 | MV | 1.3 | 2020-07-17 | 2020-07-17 | B-2022022
SDN_MV_530_130S_E_005 | 1.5 | 3.5 | 2 | 445604 | 9.46 | 0.025 | 0.11 | 0.596 |  |  | 7.587 | HW |  | 2020-07-17 | 2020-07-17 | B-2022022
SDN_MV_530_130S_E_006 | 0 | 0.3 | 0.3 | 445790 | 2.828 | 0.013 | 0.036 | 0.097 |  |  | 9.738 | FW |  | 2020-07-18 | 2020-07-18 | B-2022036
SDN_MV_530_130S_E_006 | 0.3 | 1.7 | 1.4 | 445791 | 7.77 | 0.052 | 0.092 | 0.522 |  |  | 6.508 | MV | 1.4 | 2020-07-18 | 2020-07-18 | B-2022036
SDN_MV_530_130S_E_006 | 1.7 | 3.2 | 1.5 | 445792 | 4.168 | 0.134 | 0.311 | 0.95 |  |  | 16.912 | HW |  | 2020-07-18 | 2020-07-18 | B-2022036
SDN_MV_530_130S_E_007 | 0 | 0.6 | 0.6 | 446121 | 0.834 | 0.027 | 0.159 | 0.45 | 2.758621 |  | 22.147 | FW |  | 2020-07-20 | 2020-07-20 | B-2022054
SDN_MV_530_130S_E_007 | 0.6 | 2 | 1.4 | 446122 | 14.026 | 0.014 | 0 | 0.034 | 2.777778 |  | 1.264 | MV | 1.4 | 2020-07-20 | 2020-07-20 | B-2022054
SDN_MV_530_130S_E_007 | 2 | 3.5 | 1.5 | 446123 | 1.118 | 0.112 | 0.108 | 0.385 | 2.721088 |  | 14.343 | HW |  | 2020-07-20 | 2020-07-20 | B-2022054
SDN_MV_530_130S_E_007 | 3.5 | 4.9 | 1.4 | 446124 | 1.248 | 0.038 | 0.001 | 0.098 | 2.777778 |  | 13.455 | HW |  | 2020-07-20 | 2020-07-20 | B-2022054
SDN_MV_530_130S_E_008 | 0 | 0.9 | 0.9 | 446325 | 2.226 | 0.212 | 0.405 | 0.74 |  |  | 22.619 | MV | 0.9 | 2020-07-21 | 2020-07-21 | B-2022066
SDN_MV_530_130S_E_008 | 0.9 | 2.7 | 1.8 | 446326 | 28.356 | 0.095 | 0.088 | 0.3 |  |  | 20.056 | HW |  | 2020-07-21 | 2020-07-21 | B-2022066
SDN_MV_530_130S_E_008 | 2.7 | 4.3 | 1.6 | 446327 | 3.748 | 0.069 | 0.1 | 0.288 |  |  | 7.662 | HW |  | 2020-07-21 | 2020-07-21 | B-2022066
SDN_MV_530_130S_E_009 | 0 | 1.1 | 1.1 | 446651 | 0.788 | 0.037 | 0.027 | 0.059 |  |  | 4.474 | FW |  | 2020-07-23 | 2020-07-23 | B-2022089
SDN_MV_530_130S_E_009 | 1.1 | 1.5 | 0.4 | 446653 | 8.646 | 0.036 | 0.471 | 0.913 |  |  | 34.085 | MV | 0.4 | 2020-07-23 | 2020-07-23 | B-2022089
SDN_MV_530_130S_E_009 | 1.5 | 2.1 | 0.6 | 446654 | 2.392 | 0.089 | 0.106 | 0.485 |  |  | 15.405 | MV | 0.6 | 2020-07-23 | 2020-07-23 | B-2022089
SDN_MV_530_130S_E_009 | 2.1 | 3.3 | 1.2 | 446655 | 1.958 | 0.173 | 0.052 | 0.589 |  |  | 15.315 | HW |  | 2020-07-23 | 2020-07-23 | B-2022089
SDN_MV_530_130S_E_009 | 3.3 | 5.3 | 2 | 446656 | 0.894 | 0.051 | 0.029 | 0.122 |  |  | 4.121 | HW |  | 2020-07-23 | 2020-07-23 | B-2022089
SDN_MV_530_130S_E_010 | 0 | 0.8 | 0.8 | 446821 | 0.706 | 0.027 | 0.007 | 0.049 |  |  | 3.947 | FW |  | 2020-07-24 | 2020-07-24 | B-2022101
SDN_MV_530_130S_E_010 | 0.8 | 1.3 | 0.5 | 446822 | 101.96 | 0.04 | 0.517 | 1.062 |  |  | 68.123 | MV | 0.5 | 2020-07-24 | 2020-07-24 | B-2022101
SDN_MV_530_130S_E_010 | 1.3 | 1.5 | 0.2 | 446823 | 32.788 | 0.131 | 0.543 | 0.72 |  |  | 45.385 | MV | 0.2 | 2020-07-24 | 2020-07-24 | B-2022101
SDN_MV_530_130S_E_010 | 1.5 | 3 | 1.5 | 446825 | 14.966 | 0.293 | 0.059 | 0.625 |  |  | 93.522 | HW |  | 2020-07-24 | 2020-07-24 | B-2022101
SDN_MV_530_130S_E_010 | 3 | 4.7 | 1.7 | 446826 | 3.292 | 0.04 | 0.004 | 0.068 |  |  | 33.265 | HW |  | 2020-07-24 | 2020-07-24 | B-2022101
SDN_MV_530_130S_E_011 | 0 | 0.4 | 0.4 | 446985 | 1.262 | 0.029 | 0.011 | 0.022 |  |  | 3.123 | FW |  | 2020-07-25 | 2020-07-25 | B-2022113
SDN_MV_530_130S_E_011 | 0.4 | 1.7 | 1.3 | 446986 | 4.66 | 0.025 | 0.04 | 0.304 |  |  | 18.029 | MV | 1.3 | 2020-07-25 | 2020-07-25 | B-2022113
SDN_MV_530_130S_E_011 | 1.7 | 2.3 | 0.6 | 446987 | 20.388 | 0.328 | 0.189 | 0.764 |  |  | 87.674 | MV | 0.6 | 2020-07-25 | 2020-07-25 | B-2022113
SDN_MV_530_130S_E_011 | 2.3 | 3.8 | 1.5 | 446988 | 7.318 | 0.131 | 0.035 | 0.305 |  |  | 52.724 | HW |  | 2020-07-25 | 2020-07-25 | B-2022113
SDN_MV_530_130S_E_012 | 0 | 0.5 | 0.5 | 447115 | 3.484 | 0.044 | 0.019 | 0.056 |  |  | 32.752 | FW |  | 2020-07-26 | 2020-07-26 | B-2022121
SDN_MV_530_130S_E_012 | 0.5 | 1.5 | 1 | 447116 | 12.534 | 0.117 | 0.096 | 0.345 |  |  | 35.894 | MV | 1 | 2020-07-26 | 2020-07-26 | B-2022121
SDN_MV_530_130S_E_012 | 1.5 | 2.3 | 0.8 | 447117 | 42.368 | 0.226 | 0.215 | 0.845 |  |  | 114.711 | MV | 0.8 | 2020-07-26 | 2020-07-26 | B-2022121
SDN_MV_530_130S_E_012 | 2.3 | 4 | 1.7 | 447118 | 1.578 | 0.015 | 0.014 | 0.073 |  |  | 7.299 | HW |  | 2020-07-26 | 2020-07-26 | B-2022121
SDN_MV_530_130S_E_013 | 0 | 0.5 | 0.5 | 447554 | 1.63 | 0.017 | 0.01 | 0.042 |  |  | 3.828 | MV | 0.5 | 2020-07-28 | 2020-07-29 | B-2022147
SDN_MV_530_130S_E_013 | 0.5 | 1.5 | 1 | 447555 | 13.288 | 0.063 | 0.559 | 0.922 |  |  | 39.574 | MV | 1 | 2020-07-28 | 2020-07-29 | B-2022147
SDN_MV_530_130S_E_013 | 1.5 | 2.3 | 0.8 | 447556 | 6.908 | 0.059 | 0.012 | 0.051 |  |  | 89.41 | HW |  | 2020-07-28 | 2020-07-29 | B-2022147
SDN_MV_530_130S_E_013 | 2.3 | 4 | 1.7 | 447557 | 4.684 | 0.242 | 0.036 | 0.141 |  |  | 17.429 | HW |  | 2020-07-28 | 2020-07-29 | B-2022147
SDN_MV_530_130S_E_013 | 0 | 0.5 | 1.85 | 447558 | 10.148 | 0.065 | 0.04 | 0.235 |  |  | 22.561 | HW |  | 2020-07-28 | 2020-07-29 | B-2022147
SDN_MV_530_130S_E_014 | 0 | 1.2 | 1.2 | 448033 | 39.522 | 0.046 | 0.054 | 0.185 |  |  | 81.604 | MV | 1.2 | 2020-07-30 | 2020-07-31 | B-2022177
SDN_MV_530_130S_E_014 | 1.2 | 2.9 | 1.7 | 448034 | 5.206 | 0.112 | 0.143 | 0.684 |  |  | 41.376 | HW |  | 2020-07-30 | 2020-07-31 | B-2022177
SDN_MV_530_130S_E_014 | 2.9 | 4.6 | 1.7 | 448035 | 4.168 | 0.156 | 0.249 | 1.05 |  |  | 29.551 | HW |  | 2020-07-30 | 2020-07-31 | B-2022177
SDN_MV_530_130S_E_014 | 4.6 | 5.2 | 0.6 | 448037 | 0.81 | 0.054 | 0.055 | 0.308 |  |  | 5.144 | HW |  | 2020-07-30 | 2020-07-31 | B-2022177
SDN_MV_530_130S_E_015 | 0 | 1.2 | 1.2 | 448200 | 43.942 | 0.036 | 0.145 | 0.364 |  |  | 252.94 | MV | 1.2 | 2020-07-31 | 2020-07-31 | B-2022189
SDN_MV_530_130S_E_015 | 1.2 | 2.9 | 1.7 | 448201 | 18.52 | 0.077 | 0.067 | 0.067 |  |  | 37.086 | MV | 1.7 | 2020-07-31 | 2020-07-31 | B-2022189
SDN_MV_530_130S_E_015 | 2.9 | 4.6 | 1.7 | 448202 | 2.32 | 0.078 | 0.154 | 0.481 |  |  | 20.021 | HW |  | 2020-07-31 | 2020-07-31 | B-2022189
SDN_MV_530_130S_E_015 | 4.6 | 5.2 | 0.6 | 448204 | 0.088 | 0.009 | 0.065 | 0.062 |  |  | 2.487 | HW |  | 2020-07-31 | 2020-07-31 | B-2022189
SDN_MV_530_130S_E_016 | 0 | 0.2 | 0.2 | 448421 | 15.9 | 0.066 | 0.069 | 0.114 |  |  | 106.346 | FW |  | 2020-08-01 | 2020-08-01 | B-2022201
SDN_MV_530_130S_E_016 | 0.2 | 0.9 | 0.7 | 448422 | 12.662 | 0.14 | 0.069 | 0.307 |  |  | 90 | MV | 0.7 | 2020-08-01 | 2020-08-01 | B-2022201
SDN_MV_530_130S_E_016 | 0.9 | 2 | 1.1 | 448423 | 4.75 | 0.08 | 0.198 | 0.531 |  |  | 13.689 | MV | 1.1 | 2020-08-01 | 2020-08-01 | B-2022201
SDN_MV_530_130S_E_016 | 2 | 3.1 | 1.1 | 448424 | 1.23 | 0.065 | 0.346 | 0.732 |  |  | 23.447 | HW |  | 2020-08-01 | 2020-08-01 | B-2022201
SDN_MV_530_130S_E_016 | 3.1 | 4.3 | 1.2 | 448425 | 3.666 | 0.292 | 3.911 | 1.132 |  |  | 100 | HW |  | 2020-08-01 | 2020-08-01 | B-2022201
SDN_MV_530_130S_E_017 | 0 | 1.3 | 1.3 | 449167 | 10.98 | 0.2 | 1.001 | 1.22 |  |  | 140 | FW |  | 2020-08-05 | 2020-08-05 | B-2022244
SDN_MV_530_130S_E_017 | 1.3 | 2.3 | 1 | 449168 | 2.5 | 0.04 | 0.092 | 0.34 |  |  | 31.7 | FW |  | 2020-08-05 | 2020-08-05 | B-2022244
SDN_MV_530_130S_E_017 | 2.3 | 3.8 | 1.5 | 449169 | 21.06 | 0.17 | 0.904 | 1.24 |  |  | 190 | MV | 1.5 | 2020-08-05 | 2020-08-05 | B-2022244
SDN_MV_530_130S_E_018 | 0 | 0.8 | 0.8 | 452171 | 150 | 0.06 | 0.211 | 0.46 |  |  | 74.3 | MV | 0.8 | 01/21/2020 | 01/21/2020 | B-2022432
SDN_MV_530_130S_E_018 | 0.8 | 1.1 | 0.3 | 452172 | 43.11 | 0.08 | 0.696 | 1.16 |  |  | 89.2 | MV | 0.3 | 01/21/2020 | 01/21/2020 | B-2022432
SDN_MV_530_130S_E_018 | 1.1 | 2.3 | 1.2 | 452173 | 5.96 | 0.09 | 0.068 | 0.14 |  |  | 40.3 | HW |  | 01/21/2020 | 01/21/2020 | B-2022432
SDN_MV_530_130S_E_019 | 0 | 1.4 | 1.4 | 452584 | 0.304 | 0.019 | 0 | 0.534 |  |  | 0.486 | FW |  | 2020-08-23 | 2020-08-23 | B-2022463
SDN_MV_530_130S_E_019 | 1.4 | 2 | 0.6 | 452586 | 3.568 | 0.041 | 0.061 | 0.037 |  |  | 6.114 | FW |  | 2020-08-23 | 2020-08-23 | B-2022463
SDN_MV_530_130S_E_019 | 2 | 2.9 | 0.9 | 452587 | 24.368 | 0.07 | 0.873 | 0.102 |  |  | 23.284 | MV | 0.9 | 2020-08-23 | 2020-08-23 | B-2022463
SDN_MV_530_130S_E_019 | 2.9 | 4.4 | 1.5 | 452588 | 3.318 | 0.424 | 0.617 | 1.047 |  |  | 42.905 | HW |  | 2020-08-23 | 2020-08-23 | B-2022463
SDN_MV_530_130S_E_020 | 0 | 1.2 | 1.2 | 452957 | 0.664 | 0.074 | 0.005 | 0.065 |  |  | 5.178 | FW |  | 2020-08-25 | 2020-08-25 | B-2022484
SDN_MV_530_130S_E_020 | 1.2 | 2.6 | 1.4 | 452958 | 1.518 | 0.033 | 0.018 | 0.095 |  |  | 10.416 | MV | 1.4 | 2020-08-25 | 2020-08-25 | B-2022484
SDN_MV_530_130S_E_020 | 2.6 | 2.8 | 0.2 | 452959 | 15.622 | 0.068 | 0.56 | 0.802 |  |  | 29.195 | MV | 0.2 | 2020-08-25 | 2020-08-25 | B-2022484
SDN_MV_530_130S_E_020 | 2.8 | 3.5 | 0.7 | 452961 | 6.182 | 0.158 | 0.076 | 0.123 |  |  | 56.506 | MV | 0.7 | 2020-08-25 | 2020-08-25 | B-2022484
SDN_MV_530_130S_E_021 | 0 | 1.5 | 1.5 | 453814 | 0.808 | 0.11 | 0.032 | 0.328 |  |  | 4.76 | FW |  | 2020-08-26 | 2020-08-26 | B-2022499
SDN_MV_530_130S_E_021 | 1.5 | 1.9 | 0.4 | 453815 | 2.478 | 0.055 | 0.651 | 0.926 |  |  | 19.951 | MV | 0.4 | 2020-08-26 | 2020-08-26 | B-2022499
SDN_MV_530_130S_E_021 | 1.9 | 2.3 | 0.4 | 453816 | 0.546 | 0.055 | 0.046 | 0.106 |  |  | 11.783 | HW |  | 2020-08-26 | 2020-08-26 | B-2022499
SDN_MV_530_130S_E_022 | 0 | 1.3 | 1.3 | 454245 | 0.47 | 0.109 | 0.019 | 0.057 |  |  | 4.768 | FW |  | 2020-08-28 | 2020-08-28 | B-2022526
SDN_MV_530_130S_E_022 | 1.3 | 2.6 | 1.3 | 454247 | 0.966 | 0.075 | 0.012 | 0.032 |  |  | 9.739 | MV | 1.3 | 2020-08-28 | 2020-08-28 | B-2022526
SDN_MV_530_130S_E_022 | 2.6 | 3.6 | 1 | 454248 | 26.278 | 0.046 | 0.175 | 0.408 |  |  | 50.211 | MV | 1 | 2020-08-28 | 2020-08-28 | B-2022526
SDN_MV_530_130S_E_022 | 3.6 | 4.1 | 0.5 | 454249 | 1.452 | 0.039 | 0.179 | 0.184 |  |  | 39.336 | HW |  | 2020-08-28 | 2020-08-28 | B-2022526
SDN_MV_530_130S_E_023 | 0 | 2 | 2 | 454744 | 1.38 | 0.025 | 0.012 | 0.06 | 2.76755 |  | 0.139 | FW |  | 2020-08-30 | 2020-08-30 | B-2022553
SDN_MV_530_130S_E_023 | 2 | 2.4 | 0.4 | 454745 | 3.358 | 0.058 | 0.045 | 0.08 | 2.7988 |  | 12.47 | MV | 0.4 | 2020-08-30 | 2020-08-30 | B-2022553
SDN_MV_530_130S_E_023 | 2.4 | 3.1 | 0.7 | 454746 | 1.3556 | 0.064 | 0.232 | 0.727 | 2.76544 |  | 12.39 | MV | 0.7 | 2020-08-30 | 2020-08-30 | B-2022553
SDN_MV_530_130S_E_023 | 3.1 | 3.5 | 0.4 | 454747 | 0.796 | 0.026 | 0.035 | 0.105 | 2.75422 |  | 6.189 | HW |  | 2020-08-30 | 2020-08-30 | B-2022553
SDN_MV_530_130S_E_024 | 0 | 1.9 | 1.9 | 455115 | 73.822 | 0.072 | 0.323 | 0.822 | 2.897778 |  | 2.594 | FW |  | 2020-09-01 | 2020-09-01 | B-2022573
SDN_MV_530_130S_E_024 | 1.9 | 2.5 | 0.6 | 455116 | 3.982 | 0.1 | 0.096 | 0.325 | 2.768456 | 81.146 | 135 | MV | 0.6 | 2020-09-01 | 2020-09-01 | B-2022573
SDN_MV_530_130S_E_024 | 2.5 | 2.8 | 0.3 | 455117 | 5.172 | 0.1 | 0.134 | 0.084 | 2.764901 |  | 17.193 | MV | 0.3 | 2020-09-01 | 2020-09-01 | B-2022573
SDN_MV_530_130S_E_025 | 0 | 1.5 | 1.5 | 455359 | 0.51 | 0.054 | 0.017 | 0.042 | 2.749197 |  | 5.555 | FW |  | 2020-09-02 | 2020-09-02 | B-2022592
SDN_MV_530_130S_E_025 | 1.5 | 2.3 | 0.8 | 455361 | 3.592 | 0.09 | 0.784 | 0.66 | 2.78169 |  | 30.29 | MV | 0.8 | 2020-09-02 | 2020-09-02 | B-2022592
SDN_MV_530_130S_E_025 | 2.3 | 3.2 | 0.9 | 455362 | 3.698 | 0.04 | 0.024 | 0.064 | 2.797211 |  | 22.21 | HW |  | 2020-09-02 | 2020-09-02 | B-2022592
SDN_MV_530_130S_E_026 | 0 | 0.5 | 0.5 | 455769 | 9.816 | 0.047 | 0.046 | 0.087 |  |  | 76.802 | MV | 0.5 | 2020-09-04 | 2020-09-04 | B-2022621
SDN_MV_530_130S_E_026 | 0.5 | 1.1 | 0.6 | 455770 | 113.24 | 0.137 | 1.01 | 0.968 |  | 113.04 | 130 | MV | 0.6 | 2020-09-04 | 2020-09-04 | B-2022621
SDN_MV_530_130S_E_026 | 1.1 | 3.1 | 2 | 455771 | 3.864 | 0.464 | 0.092 | 0.408 |  |  | 36.755 | HW |  | 2020-09-04 | 2020-09-04 | B-2022621
SDN_MV_530_130S_E_027 | 0 | 1 | 1 | 455997 | 1.418 | 0.141 | 0.027 | 0.114 |  |  | 13.422 | FW |  | 2020-09-05 | 2020-09-05 | B-2022637
SDN_MV_530_130S_E_027 | 1 | 1.6 | 0.6 | 455998 | 7.998 | 0.054 | 0.802 | 0.913 |  |  | 28.444 | MV | 0.6 | 2020-09-05 | 2020-09-05 | B-2022637
SDN_MV_530_130S_E_027 | 1.6 | 2.9 | 1.3 | 455999 | 1.904 | 0.04 | 0.043 | 0.2 |  |  | 53.066 | HW |  | 2020-09-05 | 2020-09-05 | B-2022637
SDN_MV_530_130S_E_027 | 2.9 | 4.5 | 1.6 | 456000 | 5.588 | 0.033 | 0.394 | 0.731 |  |  | 63.994 | HW |  | 2020-09-05 | 2020-09-05 | B-2022637
SDN_MV_530_130S_E_028 | 0 | 0.9 | 0.9 | 456800 | 12.122 | 0.088 | 1.009 | 1.034 |  |  | 40.38 | MV | 0.9 | 2020-09-09 | 2020-09-09 | B-2022688
SDN_MV_530_130S_E_028 | 0.9 | 1.6 | 0.7 | 456801 | 2.21 | 0.013 | 0.07 | 0.103 |  |  | 8.165 | MV | 0.7 | 2020-09-09 | 2020-09-09 | B-2022688
SDN_MV_530_130S_E_028 | 1.6 | 3 | 1.4 | 456802 | 6.866 | 0.096 | 0.554 | 0.903 |  |  | 79.657 | HW |  | 2020-09-09 | 2020-09-09 | B-2022688
SDN_MV_530_130S_E_028 | 3 | 3.6 | 0.6 | 456803 | 27.5 | 0.086 | 0.958 | 0.912 |  |  | 94.434 | MV |  | 2020-09-09 | 2020-09-09 | B-2022688
SDN_MV_530_130S_E_029 | 0 | 0.6 | 0.6 | 457133 | 4.976 | 0.019 | 0.031 | 0.102 |  |  | 33.524 | FW |  | 2020-09-11 | 2020-09-11 | B-2022713
SDN_MV_530_130S_E_029 | 0.6 | 1.3 | 0.7 | 457134 | 23.388 | 0.069 | 1.059 | 1.061 |  |  | 24.807 | MV | 0.7 | 2020-09-11 | 2020-09-11 | B-2022713
SDN_MV_530_130S_E_029 | 1.3 | 3.8 | 2.5 | 457136 | 3.334 | 0.054 | 0.124 | 0.426 |  |  | 27.094 | HW |  | 2020-09-11 | 2020-09-11 | B-2022713
SDN_MV_530_130S_E_029 | 3.8 | 4.4 | 0.6 | 457137 | 1.59 | 0.018 | 0.188 | 0.62 |  |  | 20.905 | HW |  | 2020-09-11 | 2020-09-11 | B-2022713
SDN_MV_530_130S_E_030 | 0 | 0.5 | 0.5 | 457354 | 2.02 | 0.046 | 0.039 | 0.234 |  |  | 16.784 | FW |  | 2020-09-12 | 2020-09-12 | B-2022728
SDN_MV_530_130S_E_030 | 0.5 | 1 | 0.5 | 457355 | 12.242 | 0.125 | 2.156 | 1.383 |  |  | 26.22 | MV | 0.5 | 2020-09-12 | 2020-09-12 | B-2022728
SDN_MV_530_130S_E_030 | 1 | 2.2 | 1.2 | 457356 | 5.694 | 0.08 | 1.215 | 0.956 |  |  | 67.201 | MV | 1.2 | 2020-09-12 | 2020-09-12 | B-2022728
SDN_MV_530_130S_E_031 | 0 | 1.2 | 1.2 | 457930 | 7.726 | 0.104 | 0.017 | 0.064 |  |  | 77.499 | FW |  | 2020-09-15 | 2020-09-15 | B-2022763
SDN_MV_530_130S_E_031 | 1.2 | 2 | 0.8 | 457931 | 12.418 | 0.05 | 0.271 | 0.706 |  |  | 46.601 | MV | 0.8 | 2020-09-15 | 2020-09-15 | B-2022763
SDN_MV_530_130S_E_031 | 2 | 3.9 | 1.9 | 457932 | 8.848 | 0.147 | 0.219 | 0.709 |  |  | 25.515 | HW |  | 2020-09-15 | 2020-09-15 | B-2022763
SDN_MV_530_130S_E_031 | 3.9 | 5.9 | 2 | 457933 | 2.988 | 0.068 | 0.032 | 0.149 |  |  | 68.955 | HW |  | 2020-09-15 | 2020-09-15 | B-2022763
SDN_MV_530_130S_E_031 | 5.9 | 6.6 | 0.7 | 457934 | 16.468 | 0.78 | 0.137 | 0.372 |  |  | 164.723 | HW |  | 2020-09-15 | 2020-09-15 | B-2022763
SDN_MV_530_130S_E_032 | 0 | 1.8 | 1.8 | 459472 | 2.076 | 0.015 | 0.029 | 0.06 |  |  | 24.747 | FW |  | 2020-09-18 | 2020-09-18 | B-2022798
SDN_MV_530_130S_E_032 | 1.8 | 2.9 | 1.1 | 459473 | 327.108 | 0.114 | 1.399 | 1.084 |  | 329.99 | 1468.961 | MV | 1.1 | 2020-09-18 | 2020-09-18 | B-2022798
SDN_MV_530_130S_E_032 | 2.9 | 4.4 | 1.5 | 459474 | 1.996 | 0.056 | 0.174 | 0.402 |  |  | 11.376 | MV | 1.5 | 2020-09-18 | 2020-09-18 | B-2022798
SDN_MV_530_130S_E_033 | 0 | 1.8 | 1.8 | 459930 | 3.308 | 0.065 | 0.066 | 0.243 |  |  | 10.103 | FW |  | 2020-09-21 | 2020-09-21 | B-2022827
SDN_MV_530_130S_E_033 | 1.8 | 3.1 | 1.3 | 459931 | 2.65 | 0.035 | 0.346 | 0.72 |  |  | 24.082 | MV | 1.3 | 2020-09-21 | 2020-09-21 | B-2022827
SDN_MV_530_130S_E_033 | 3.1 | 4.7 | 1.6 | 459932 | 2.166 | 0.026 | 0.104 | 0.227 |  |  | 23.916 | HW |  | 2020-09-21 | 2020-09-21 | B-2022827
SDN_MV_530_130S_E_034 | 0 | 1 | 1 | 460177 | 9.036 | 0.206 | 0.935 | 1.108 |  |  | 35.026 | FW |  | 2020-09-22 | 2020-09-22 | B-2022843
SDN_MV_530_130S_E_034 | 1 | 2.4 | 1.4 | 460178 | 2.484 | 0.042 | 0.628 | 1.024 |  |  | 35.498 | FW |  | 2020-09-22 | 2020-09-22 | B-2022843
SDN_MV_530_130S_E_034 | 2.4 | 3.4 | 1 | 460179 | 1.39 | 0.059 | 0.92 | 1.248 |  |  | 45.703 | MV | 1 | 2020-09-22 | 2020-09-22 | B-2022843
SDN_MV_530_130S_E_034 | 3.4 | 4.6 | 1.2 | 460181 | 1.612 | 0.034 | 0.043 | 0.198 |  |  | 12.95 | MV | 1.2 | 2020-09-22 | 2020-09-22 | B-2022843
SDN_MV_530_130S_E_035 | 0 | 2.5 | 2.5 | 460339 | 1.788 | 0.022 | 0.054 | 0.104 |  |  | 7.934 | FW |  | 2020-09-23 | 2020-09-23 | B-2022853
SDN_MV_530_130S_E_035 | 2.5 | 3.9 | 1.4 | 460340 | 1.458 | 0.101 | 2.112 | 1.057 |  |  | 50.103 | MV | 1.4 | 2020-09-23 | 2020-09-23 | B-2022853
SDN_MV_530_130S_E_035 | 3.9 | 5.8 | 1.9 | 460341 | 11.038 | 0.036 | 0.337 | 0.639 |  |  | 31.326 | MV | 1.9 | 2020-09-23 | 2020-09-23 | B-2022853
SDN_MV_530_130S_E_035 | 5.8 | 6 | 0.2 | 460342 | 4.018 | 0.029 | 0.093 | 0.21 |  |  | 28.347 | HW |  | 2020-09-23 | 2020-09-23 | B-2022853
SDN_MV_530_130S_E_036 | 0 | 2.8 | 2.8 | 460523 | 2.488 | 0.029 | 0.066 | 0.328 |  |  | 9.467 | FW |  | 2020-09-24 | 2020-09-24 | B-2022864
SDN_MV_530_130S_E_036 | 2.8 | 4.1 | 1.3 | 460524 | 17.526 | 0.034 | 0.845 | 1.101 |  |  | 35.55 | MV | 1.3 | 2020-09-24 | 2020-09-24 | B-2022864
SDN_MV_530_130S_E_036 | 4.1 | 6 | 1.9 | 460525 | 26.356 | 0.033 | 0.497 | 0.891 |  |  | 24.224 | MV | 1.9 | 2020-09-24 | 2020-09-24 | B-2022864
SDN_MV_530_130S_E_036 | 6 | 6.5 | 0.5 | 460527 | 23.948 | 0.022 | 0.723 | 0.874 |  |  | 11.959 | MV | 0.5 | 2020-09-24 | 2020-09-24 | B-2022864
SDN_MV_530_130S_E_036 | 6.5 | 6.7 | 0.2 | 460528 | 4.88 | 0.029 | 0.161 | 0.526 |  |  | 14.754 | HW |  | 2020-09-24 | 2020-09-24 | B-2022864
SDN_MV_530_130S_E_037 | 0 | 2.2 | 2.2 | 460685 | 16.436 | 0.032 | 0.194 | 0.517 |  |  | 22.373 | MV | 2.2 | 2020-09-25 | 2020-09-25 | B-2022873
SDN_MV_530_130S_E_037 | 2.2 | 4 | 1.8 | 460686 | 4.568 | 0.115 | 0.263 | 0.565 |  |  | 34.035 | HW |  | 2020-09-25 | 2020-09-25 | B-2022873
SDN_MV_530_130S_E_037 | 4 | 4.5 | 0.5 | 460687 | 8.058 | 0.007 | 0.154 | 0.316 |  |  | 16.688 | HW |  | 2020-09-25 | 2020-09-25 | B-2022873
SDN_MV_530_130S_E_037 | 4.5 | 4.7 | 0.2 | 460688 | 12.984 | 0.271 | 3.092 | 5.431 |  |  | 38.467 | HW |  | 2020-09-25 | 2020-09-25 | B-2022873
SDN_MV_530_130S_E_038 | 0 | 1.8 | 1.8 | 460868 | 17.216 | 0.219 | 3.774 | 7.524 |  |  | 102.803 | MV | 1.8 | 2020-09-26 | 2020-09-26 | B-2022885
SDN_MV_530_130S_E_038 | 1.8 | 4.8 | 3 | 460869 | 0.898 | 0.058 | 0.237 | 0.442 |  |  | 15.919 | HW |  | 2020-09-26 | 2020-09-26 | B-2022885
SDN_MV_530_130S_E_038 | 4.8 | 5.3 | 0.5 | 460870 | 11.04 | 0.083 | 0.536 | 0.833 |  |  | 38.12 | HW |  | 2020-09-26 | 2020-09-26 | B-2022885
SDN_MV_530_130S_E_038 | 5.3 | 5.6 | 0.3 | 460871 | 2.646 | 0.047 | 0.132 | 0.172 |  |  | 20.737 | HW |  | 2020-09-26 | 2020-09-26 | B-2022885
SDN_MV_530_130S_E_039 | 0 | 2.2 | 2.2 | 461052 | 9.642 | 0.069 | 4.496 | 3.268 |  |  | 30.511 | MV | 2.2 | 2020-09-27 | 2020-09-27 | B-2022896
SDN_MV_530_130S_E_039 | 2.2 | 5.8 | 3.6 | 461053 | 1.86 | 0.02 | 0.068 | 0.126 |  |  | 9.349 | HW |  | 2020-09-27 | 2020-09-27 | B-2022896
SDN_MV_530_130S_E_039 | 5.8 | 6.2 | 0.4 | 461054 | 5.254 | 0.07 | 0.239 | 0.594 |  |  | 16.388 | HW |  | 2020-09-27 | 2020-09-27 | B-2022896
SDN_MV_530_130S_E_039 | 6.2 | 6.5 | 0.3 | 461055 | 2.882 | 0.032 | 0.059 | 0.177 |  |  | 32.138 | HW |  | 2020-09-27 | 2020-09-27 | B-2022896
SDN_MV_530_130S_E_040 | 0 | 1.8 | 1.8 | 461670 | 18.2 | 0.082 | 0.375 | 0.821 |  |  | 36.52 | MV | 1.8 | 2020-09-30 | 2020-09-30 | B-2022934
SDN_MV_530_130S_E_040 | 1.8 | 3.9 | 2.1 | 461671 | 2.622 | 0.033 | 0.169 | 0.51 |  |  | 11.643 | HW |  | 2020-09-30 | 2020-09-30 | B-2022934
SDN_MV_530_130S_E_040 | 3.9 | 6 | 2.1 | 461673 | 10.378 | 0.31 | 2.915 | 5.609 |  |  | 55.561 | HW |  | 2020-09-30 | 2020-09-30 | B-2022934
SDN_MV_530_130S_E_040 | 6 | 6.3 | 0.3 | 461674 | 0.886 | 0.023 | 0.155 | 0.488 |  |  | 9.713 | HW |  | 2020-09-30 | 2020-09-30 | B-2022934
SDN_MV_530_130S_E_041 | 0 | 1.1 | 1.1 | 461858 | 8.188 | 0.045 | 1.389 | 1.25 |  |  | 76.83 | FW |  | 2020-10-01 | 2020-10-01 | B-2022944
SDN_MV_530_130S_E_041 | 1.1 | 3 | 1.9 | 461859 | 6.896 | 0.068 | 0.346 | 0.797 |  |  | 27.865 | MV | 1.9 | 2020-10-01 | 2020-10-01 | B-2022944
SDN_MV_530_130S_E_041 | 3 | 4.3 | 1.3 | 461860 | 1.272 | 0.01 | 0.049 | 0.116 |  |  | 8.895 | HW |  | 2020-10-01 | 2020-10-01 | B-2022944
SDN_MV_530_130S_E_042 | 0 | 2.3 | 2.3 | 462045 | 0.868 | 0.01 | 0.052 | 0.069 |  |  | 6.381 | FW |  | 2020-10-02 | 2020-10-02 | B-2022956
SDN_MV_530_130S_E_042 | 2.3 | 3.6 | 1.3 | 462046 | 34.976 | 0.088 | 1.043 | 1.111 |  |  | 88.265 | MV | 1.3 | 2020-10-02 | 2020-10-02 | B-2022956
SDN_MV_530_130S_E_042 | 3.6 | 4.7 | 1.1 | 462047 | 1.158 | 0.01 | 0.113 | 0.2 |  |  | 9.392 | HW |  | 2020-10-02 | 2020-10-02 | B-2022956
SDN_MV_530_130S_E_043 | 0 | 2 | 2 | 462207 | 0.798 | 0.001 | 0.011 | 0.005 |  |  | 16.884 | FW |  | 2020-10-03 | 2020-10-03 | B-2022966
SDN_MV_530_130S_E_043 | 2 | 3.1 | 1.1 | 462208 | 125.816 | 0.013 | 0.181 | 0.208 |  | 130.09 | 184.4439 | MV | 1.1 | 2020-10-03 | 2020-10-03 | B-2022966
SDN_MV_530_130S_E_043 | 3.1 | 3.7 | 0.6 | 462209 | 0.6 | 0.004 | 0 | 0.019 |  |  | 4.074 | HW |  | 2020-10-03 | 2020-10-03 | B-2022966
SDN_MV_530_130S_E_044
SDN_MV_530_130S_E_045 | 0 | 1.7 | 1.7 | 464168 | 0.488 | 0.0256736 | 0.0069243 | 0.0426813 |  |  | 2.11 | FW |  | 2020-10-09 | 2020-10-09 | B-2023030
SDN_MV_530_130S_E_045 | 1.7 | 3.2 | 1.5 | 464169 | 4.644 | 0.0447207 | 0.683 | 1.159 |  |  | 20.278 | MV | 1.5 | 2020-10-09 | 2020-10-09 | B-2023030
SDN_MV_530_130S_E_045 | 3.2 | 3.6 | 0.4 | 464170 | 29.31 | 0.0386744 | 0.339 | 0.519 |  |  | 18.879 | HW |  | 2020-10-09 | 2020-10-09 | B-2023030
SDN_MV_530_130S_E_046 | 0 | 1.4 | 1.4 | 465315 | 0.246 | 0.005 | 0.008 | 0.028 |  |  | 0.437 | FW |  | 2020-10-16 | 2020-10-16 | B-2023101
SDN_MV_530_130S_E_046 | 1.4 | 2.3 | 0.9 | 465316 | 2.532 | 0.011 | 0.02 | 0.092 |  |  | 4.339 | MV | 0.9 | 2020-10-16 | 2020-10-16 | B-2023101
SDN_MV_530_130S_E_046 | 2.3 | 3.7 | 1.4 | 465317 | 18.074 | 0.031 | 0.118 | 0.491 |  |  | 31.332 | MV | 1.4 | 2020-10-16 | 2020-10-16 | B-2023101
SDN_MV_530_130S_E_046 | 3.7 | 4.1 | 0.4 | 465318 | 3.756 | 0.166 | 0.17 | 0.464 |  |  | 22.638 | HW |  | 2020-10-16 | 2020-10-16 | B-2023101
SDN_MV_530_130S_E_047 | 0 | 1 | 1 | 465945 | 0.844 | 0.023 | 0.044 | 0.064 |  |  | 7.846 | FW |  | 2020-10-20 | 2020-10-20 | B-2023143
SDN_MV_530_130S_E_047 | 1 | 2.3 | 1.3 | 465946 | 1.036 | 0.021 | 0.071 | 0.097 |  |  | 8.062 | MV | 1.3 | 2020-10-20 | 2020-10-20 | B-2023143
SDN_MV_530_130S_E_047 | 2.3 | 3.5 | 1.2 | 465947 | 11.646 | 0.024 | 0.198 | 0.26 |  |  | 12.832 | MV | 1.5 | 2020-10-20 | 2020-10-20 | B-2023143
SDN_MV_530_130S_E_047 | 3.5 | 4 | 0.5 | 465948 | 42.952 | 0.041 | 0.606 | 0.875 |  |  | 135.902 | MV | 0.5 | 2020-10-20 | 2020-10-20 | B-2023143
SDN_MV_530_130S_E_047 | 4 | 4.7 | 0.7 | 465949 | 3.392 | 0.026 | 0.052 | 0.159 |  |  | 5.244 | HW |  | 2020-10-20 | 2020-10-20 | B-2023143
SDN_MV_530_130S_E_048 | 0 | 1.9 | 1.9 | 466337 | 3.474 | 0.016 | 0.018 | 0.133 |  |  | 7.282 | FW |  | 2020-10-22 | 2020-10-22 | B-2023167
SDN_MV_530_130S_E_048 | 1.9 | 3.4 | 1.5 | 466338 | 3.218 | 0.011 | 0.049 | 0.146 |  |  | 11.267 | MV | 1.5 | 2020-10-22 | 2020-10-22 | B-2023167
SDN_MV_530_130S_E_048 | 3.4 | 3.8 | 0.4 | 466339 | 2.898 | 0.02 | 0.038 | 0.09 |  |  | 12.428 | MV | 0.4 | 2020-10-22 | 2020-10-22 | B-2023167
SDN_MV_530_130S_E_048 | 3.8 | 5.1 | 1.3 | 466341 | 21.782 | 0.02 | 0.094 | 0.37 |  |  | 68.67 | HW |  | 2020-10-22 | 2020-10-22 | B-2023167
SDN_MV_530_130S_E_049 | 0 | 1 | 1 | 466441 | 1.168 | 0.009 | 0.075 | 0.133 |  |  | 6.014 | FW |  | 2020-10-24 | 2020-10-24 | B-2023187
SDN_MV_530_130S_E_049 | 1 | 2.8 | 1.8 | 466442 | 7.51 | 0.134 | 0.504 | 1.042 |  |  | 34.285 | MV | 1.8 | 2020-10-24 | 2020-10-24 | B-2023187
SDN_MV_530_130S_E_049 | 2.8 | 3.3 | 0.5 | 466443 | 4.318 | 0.338 | 1.048 | 1.204 |  |  | 37.02 | MV | 0.5 | 2020-10-24 | 2020-10-24 | B-2023187
SDN_MV_530_130S_E_049 | 3.3 | 4.4 | 1.1 | 466444 | 1.55 | 0.023 | 0.051 | 0.141 |  |  | 11.299 | HW |  | 2020-10-24 | 2020-10-24 | B-2023187
SDN_MV_530_130S_E_050 | 0 | 2.6 | 2.6 | 468863 | 0.882 | 0.037 | 0.063 | 0.137 |  |  | 9.663 | FW |  | 2020-11-06 | 2020-11-06 | B-2023324
SDN_MV_530_130S_E_050 | 2.6 | 3 | 0.4 | 468864 | 5.748 | 0.123 | 0.089 | 1.261 |  |  | 50.878 | MV | 0.4 | 2020-11-06 | 2020-11-06 | B-2023324
SDN_MV_530_130S_E_050 | 3 | 4.5 | 1.5 | 468865 | 23.982 | 0.049 | 0.297 | 0.615 |  |  | 16.673 | MV | 1.5 | 2020-11-06 | 2020-11-06 | B-2023324
SDN_MV_530_130S_E_050 | 4.5 | 4.8 | 0.3 | 468866 | 0.83 | 0.06 | 0.136 | 0.218 |  |  | 10.767 | MV | 0.3 | 2020-11-06 | 2020-11-06 | B-2023324
SDN_MV_530_130S_E_051 | 0 | 1.6 | 1.6 | 469209 | 16.692 | 0.011 | 0.002 | 0.029 |  |  | 0.027 | FW |  | 11/8/200 | 2020-11-08 | B-2023347
SDN_MV_530_130S_E_051 | 1.6 | 2.2 | 0.6 | 469211 | 9.244 | 0.004 | 0.001 | 0.004 |  |  | 5.203 | MV | 0.6 | 11/8/200 | 2020-11-08 | B-2023347
SDN_MV_530_130S_E_051 | 2.2 | 3 | 0.8 | 469212 | 3.492 | 0.259 | 0.513 | 1.312 |  |  | 50.74 | MV | 0.8 | 11/8/200 | 2020-11-08 | B-2023347
SDN_MV_530_130S_E_051 | 3 | 3.7 | 0.7 | 469213 | 1.9 | 0.112 | 0.459 | 0.873 |  |  | 22.553 | HW |  | 11/8/200 | 2020-11-08 | B-2023347
SDN_MV_530_130S_E_052 | 0 | 1.5 | 1.5 | 469767 | 0.878 | 0.016 | 0.058 | 0.118 |  |  | 8.254 | FW |  | 2020-11-11 | 2020-11-11 | B-2023380
SDN_MV_530_130S_E_052 | 1.5 | 2 | 0.5 | 469768 | 5.844 | 0.081 | 0.496 | 0.766 |  |  | 24.114 | MV | 0.5 | 2020-11-11 | 2020-11-11 | B-2023380
SDN_MV_530_130S_E_052 | 2 | 2.7 | 0.7 | 469769 | 9.49 | 0.044 | 0.759 | 1.358 |  |  | 71.44 | MV | 0.7 | 2020-11-11 | 2020-11-11 | B-2023380
SDN_MV_530_130S_E_052 | 2.7 | 3.5 | 0.8 | 469770 | 0.238 | 0.011 | 0.16 | 0.318 |  |  | 9.978 | HW |  | 2020-11-11 | 2020-11-11 | B-2023380
SDN_MV_530_130S_E_053 | 0 | 1.5 | 1.5 | 470044 | 2.022 | 0.03 | 0.056 | 0.071 |  |  | 9.705 | FW |  | 2020-11-13 | 2020-11-13 | B-2023398
SDN_MV_530_130S_E_053 | 1.5 | 2.5 | 1 | 470045 | 10.044 | 0.037 | 0.128 | 0.79 |  |  | 18.42 | MV | 1 | 2020-11-13 | 2020-11-13 | B-2023398
SDN_MV_530_130S_E_053 | 2.5 | 3.5 | 1 | 470047 | 0.474 | 0.007 | 0.06 | 0.235 |  |  | 1.92 | HW |  | 2020-11-13 | 2020-11-13 | B-2023398
SDN_MV_530_130S_E_054 | 0 | 0.7 | 0.7 | 470832 | 2.39 | 0.02 | 0.124 | 0.24 |  |  | 11.7 | FW |  | 2020-11-17 | 2020-11-17 | B-2023448
SDN_MV_530_130S_E_054 | 0.7 | 2.7 | 2 | 470833 | 28.76 | 0.48 | 2.493 | 5.89 |  |  | 86.8 | MV | 2 | 2020-11-17 | 2020-11-17 | B-2023448
SDN_MV_530_130S_E_054 | 2.7 | 3.7 | 1 | 470834 | 1.28 | 0.02 | 0.172 | 0.7 |  |  | 11 | HW |  | 2020-11-17 | 2020-11-17 | B-2023448
SDN_MV_530_130S_E_055 | 0 | 0.8 | 0.8 | 472073 | 0.326 | 0.01 | 0 | 0.024 | 2.677778 |  | 4.04 | FW |  | 2020-11-24 | 2020-11-24 | B-2023533
SDN_MV_530_130S_E_055 | 0.8 | 2.3 | 1.5 | 472074 | 51.072 | 0.092 | 0.102 | 0.758 | 2.902703 |  | 60.319 | MV | 1.5 | 2020-11-24 | 2020-11-24 | B-2023533
SDN_MV_530_130S_E_055 | 2.3 | 3 | 0.7 | 472075 | 3.254 | 0.128 | 0.147 | 1.042 | 2.817027 |  | 39.359 | HW |  | 2020-11-24 | 2020-11-24 | B-2023533
SDN_MV_530_130S_E_056 | 0 | 1.2 | 1.2 | 472587 | 0.02 | 0.01 | 0 | 0.019 | 2.67122 |  | 0 | FW |  | 2020-11-24 | 2020-11-24 | B-2023564
SDN_MV_530_130S_E_056 | 1.2 | 2.6 | 1.4 | 472588 | 6.468 | 0.082 | 0.166 | 0.619 | 2.856522 |  | 12.174 | MV | 1.4 | 2020-11-24 | 2020-11-24 | B-2023564
SDN_MV_530_130S_E_056 | 2.6 | 3.7 | 1.1 | 472590 | 2.57 | 0.082 | 0.139 | 0.674 |  |  | 13.58 | HW |  | 2020-11-24 | 2020-11-24 | B-2023564
SDN_MV_530_130S_E_057 | 0 | 1 | 1 | 472820 | 1.748 | 0.014 | 0.056 | 0.168 | 2.768522 |  | 9.583 | FW |  | 2020-11-28 | 2020-11-28 | B-2023580
SDN_MV_530_130S_E_057 | 1 | 2.5 | 1.5 | 472821 | 7.914 | 0.036 | 0.378 | 0.696 | 2.84255 |  | 55.003 | MV | 1.5 | 2020-11-28 | 2020-11-28 | B-2023580
SDN_MV_530_130S_E_057 | 2.5 | 3.1 | 0.6 | 472822 | 1.858 | 0.038 | 0.164 | 0.372 | 2.77588 |  | 13.927 | HW |  | 2020-11-28 | 2020-11-28 | B-2023580
SDN_MV_530_130S_E_058 | 0 | 2 | 2 | 473686 | 0.18 | 0.009 | 0.024 | 0.093 | 2.688 |  | 1.53 | FW |  | 2020-12-04 | 2020-12-04 | B-2023627
SDN_MV_530_130S_E_058 | 2 | 2.6 | 0.6 | 473687 | 10.13 | 0.047 | 0.377 | 0.739 | 2.903 |  | 80.485 | MV | 0.6 | 2020-12-04 | 2020-12-04 | B-2023627
SDN_MV_530_130S_E_058 | 2.6 | 3.6 | 1 | 473689 | 4.02 | 0.069 | 0.806 | 1.144 | 2.843 |  | 95.56 | MV | 1 | 2020-12-04 | 2020-12-04 | B-2023627
SDN_MV_530_130S_E_058 | 3.6 | 4.5 | 0.9 | 473690 | 0.44 | 0.079 | 0.103 | 0.178 | 2.725 |  | 5.59 | HW |  | 2020-12-04 | 2020-12-04 | B-2023627
SDN_MV_530_130S_E_059 | 0 | 0.8 | 0.8 | 473896 | 1.13 | 0.051 | 0.066 | 0.42 |  |  | 10.29 | FW |  | 2020-12-05 | 2020-12-05 | B-2023640
SDN_MV_530_130S_E_059 | 0.8 | 1.3 | 0.5 | 473897 | 2.92 | 0.029 | 0.5 | 0.864 |  |  | 6.196 | MV | 0.5 | 2020-12-05 | 2020-12-05 | B-2023640
SDN_MV_530_130S_E_059 | 1.3 | 1.9 | 0.6 | 473899 | 6.01 | 0.055 | 1.365 | 3.876 |  |  | 24.25 | MV | 0.6 | 2020-12-05 | 2020-12-05 | B-2023640
SDN_MV_530_130S_E_059 | 1.9 | 3.6 | 1.7 | 473900 | 1.01 | 0.013 | 0.102 | 0.476 |  |  | 10.83 | MV | 1.7 | 2020-12-05 | 2020-12-05 | B-2023640
SDN_MV_530_130S_E_060 | 0 | 2.4 | 2.4 | 474533 | 2.8 | 0.098 | 0.758 | 0.23 |  |  | 22.9 | FW |  | 2020-12-10 | 2020-12-10 | B-2023678
SDN_MV_530_130S_E_060 | 2.4 | 3.7 | 1.3 | 474534 | 3.3 | 0.025 | 0.083 | 0.34 |  |  | 7.95 | HW |  | 2020-12-10 | 2020-12-10 | B-2023678
Note on H23: Mark Neil Adorable: -0.007
Note on H71: Mark Neil Adorable: -0.003
Note on H202: Luz Barnachea: -0.010
Note on H205: Luz Barnachea: -0.007
Note on L205: Luz Barnachea: -0.182

## SURVEY
HOLE-ID | DISTANCE | AZIMUTH | DIP
SDN_MV_530_130S_E_001 | 0 | 30.86 | 0
SDN_MV_530_130S_E_002 | 0 | 28.17 | 0
SDN_MV_530_130S_E_003 | 0 | 29.1 | 0
SDN_MV_530_130S_E_004 | 0 | 27.97 | 0
SDN_MV_530_130S_E_005 | 0 | 21.41 | 0
SDN_MV_530_130S_E_006 | 0 | 29.63 | 0
SDN_MV_530_130S_E_007 | 0 | 22.92 | 0
SDN_MV_530_130S_E_008 | 0 | 16.22 | 0
SDN_MV_530_130S_E_009 | 0 | 19.88 | 0
SDN_MV_530_130S_E_010 | 0 | 17.93 | 0
SDN_MV_530_130S_E_011 | 0 | 24.8 | 0
SDN_MV_530_130S_E_012 | 0 | 25.02 | 0
SDN_MV_530_130S_E_013 | 0 | 21.78 | 0
SDN_MV_530_130S_E_014 | 0 | 35.67 | 0
SDN_MV_530_130S_E_015 | 0 | 37.45 | 0
SDN_MV_530_130S_E_016 | 0 | 38.11 | 0
SDN_MV_530_130S_E_017 | 0 | 218.48 | 0
SDN_MV_530_130S_E_018 | 0 | 51.43 | 0
SDN_MV_530_130S_E_019 | 0 | 32.18 | 0
SDN_MV_530_130S_E_020 | 0 | 28.55 | 0
SDN_MV_530_130S_E_021 | 0 | 16.37 | 0
SDN_MV_530_130S_E_022 | 0 | 5.78 | 0
SDN_MV_530_130S_E_023 | 0 | 9.03 | 0
SDN_MV_530_130S_E_024 | 0 | 359.99 | 0
SDN_MV_530_130S_E_025 | 0 | 359.98 | 0
SDN_MV_530_130S_E_026 | 0 | 4.05 | 0
SDN_MV_530_130S_E_027 | 0 | 5.61 | 0
SDN_MV_530_130S_E_028 | 0 | 0.81 | 0
SDN_MV_530_130S_E_029 | 0 | 4.78 | 0
SDN_MV_530_130S_E_030 | 0 | 3.23 | 0
SDN_MV_530_130S_E_031 | 0 | 8.64 | 0
SDN_MV_530_130S_E_032 | 0 | 9.53 | 0
SDN_MV_530_130S_E_033 | 0 | 7.57 | 0
SDN_MV_530_130S_E_034 | 0 | 3.29 | 0
SDN_MV_530_130S_E_035 | 0 | 3.28 | 0
SDN_MV_530_130S_E_036 | 0 | 4.26 | 0
SDN_MV_530_130S_E_037 | 0 | 10.73 | 0
SDN_MV_530_130S_E_038 | 0 | 29.43 | 0
SDN_MV_530_130S_E_039 | 0 | 32.18 | 0
SDN_MV_530_130S_E_040 | 0 | 32.55 | 0
SDN_MV_530_130S_E_041 | 0 | 29.46 | 0
SDN_MV_530_130S_E_042 | 0 | 28.14 | 0
SDN_MV_530_130S_E_043 | 0 | 26.28 | 0
SDN_MV_530_130S_E_044 | 0 | 24.95 | 0
SDN_MV_530_130S_E_045 | 0 | 27.03 | 0
SDN_MV_530_130S_E_046 | 0 | 26.73 | 0
SDN_MV_530_130S_E_047 | 0 | 23.65 | 0
SDN_MV_530_130S_E_048 | 0 | 24.67 | 0
SDN_MV_530_130S_E_049 | 0 | 25.77 | 0
SDN_MV_530_130S_E_050 | 0 | 27.96 | 0
SDN_MV_530_130S_E_051 | 0 | 25.51 | 0
SDN_MV_530_130S_E_052 | 0 | 23.25 | 0
SDN_MV_530_130S_E_053 | 0 | 19.6 | 0
SDN_MV_530_130S_E_054 | 0 | 21.69 | 0
SDN_MV_530_130S_E_055 | 0 |  | 0
SDN_MV_530_130S_E_056 | 0 |  | 0
SDN_MV_530_130S_E_057 | 0 |  | 0
SDN_MV_530_130S_E_058 | 0 |  | 0
SDN_MV_530_130S_E_059 | 0 |  | 0
SDN_MV_530_130S_E_060 | 0 |  | 0

## Sheet1
AREA | ENCODED | LACKING | DATE