## HEADER
HOLE-ID | LOCATIONX | LOCATIONY | LOCATIONZ | LENGTH | LEVEL | AREA | ROCKCODE | SAMP_BY | DATE_SAMP | TENEMENT
SDN_530_MV_77S_W_001 | 615439.4306 | 815072.9544 | 530 | 3.5 | 530 | SDN |  | O. SUNGANGA | 2019-11-06 | MPSA_225_2005_XI
SDN_530_MV_77S_W_002 | 615435.0941 | 815074.1898 | 530 | 4.2 | 530 | SDN |  | R. PARADIANG | 6/17/2019 | MPSA_225_2005_XI
SDN_530_MV_77S_W_003 | 615430.8199 | 815073.9368 | 530 | 4.2 | 530 | SDN |  | E. FAUSTINO | 6/21/2019 | MPSA_225_2005_XI
SDN_530_MV_77S_W_004 | 615426.5948 | 815073.3283 | 530 | 5.1 | 530 | SDN |  | E. FAUSTINO | 6/24/2019 | MPSA_225_2005_XI
SDN_530_MV_77S_W_005 | 615424.1529 | 815072.8789 | 530 | 4.5 | 530 | SDN |  | R. YBAÑEZ | 6/25/2019 | MPSA_225_2005_XI
SDN_530_MV_77S_W_006 | 615420.26 | 815072.4159 | 530 |  | 530 | SDN |  |  |  | MPSA_225_2005_XI
SDN_530_MV_77S_W_007 | 615411.8954 | 815072.9585 | 530 | 3.5 | 530 | SDN |  | J. SACLAYAN | 6/28/2019 | MPSA_225_2005_XI
SDN_530_MV_77S_W_008 | 615409.9247 | 815073.637 | 530 | 3.5 | 530 | SDN |  | R. YBAÑEZ | 6/29/2019 | MPSA_225_2005_XI
SDN_530_MV_77S_W_009 | 615402.1495 | 815075.5085 | 530 | 4.3 | 530 | SDN |  | R. YBAÑEZ | 2019-01-07 | MPSA_225_2005_XI
SDN_530_MV_77S_W_010 | 615397.5663 | 815079.1303 | 530 |  | 530 | SDN |  |  |  | MPSA_225_2005_XI
SDN_530_MV_77S_W_011 | 615389.7518 | 815086.8548 | 530 |  | 530 | SDN |  |  |  | MPSA_225_2005_XI
SDN_530_MV_77S_W_012 | 615387.4638 | 815088.986 | 530 | 5.5 | 530 | SDN |  | R. YBAÑEZ | 2019-07-18 | MPSA_225_2005_XI
SDN_530_MV_77S_W_013 | 615374.3646 | 815102.627 | 530 | 3.2 | 530 | SDN |  | R. SUMBAGUE | 2019-07-22 | MPSA_225_2005_XI
SDN_530_MV_77S_W_014 | 615369.9908 | 815107.9217 | 530 | 3.9 | 530 | SDN |  | R. YBAÑEZ | 7/24/2019 | MPSA_225_2005_XI
SDN_530_MV_77S_W_015 | 615366.4415 | 815113.3616 | 530 | 3.7 | 530 | SDN |  | E. FAUSTINO | 7/26/2019 | MPSA_225_2005_XI
SDN_530_MV_77S_W_016 | 615361.3628 | 815120.9719 | 530 | 4.2 | 530 | SDN |  | E. FAUSTINO | 2019-01-08 | MPSA_225_2005_XI
SDN_530_MV_77S_W_017 | 615359.4693 | 815125.2918 | 530 | 4.1 | 530 | SDN |  | R. SUMBAGUE | 2019-11-08 | MPSA_225_2005_XI
SDN_530_MV_77S_W_018 | 615357.8637 | 815127.9156 | 530 | 3.4 | 530 | SDN |  | R. YBAÑEZ | 8/13/2019 | MPSA_225_2005_XI
SDN_530_MV_77S_W_019 | 615356.5677 | 815129.773 | 530 | 2.7 | 530 | SDN |  | R. YBAÑEZ | 8/15/2019 | MPSA_225_2005_XI
SDN_530_MV_77S_W_020 | 615354.3343 | 815132.8599 | 530 | 4.3 | 530 | SDN |  | R. SUMBAGUE | 8/18/2019 | MPSA_225_2005_XI
SDN_530_MV_77S_W_021 | 615351.3356 | 815136.102 | 530 | 3.3 | 530 | SDN |  | R. YBAÑEZ | 8/20/2019 | MPSA_225_2005_XI
SDN_530_MV_77S_W_022 | 615346.6733 | 815137.2224 | 530 | 5.4 | 530 | SDN |  | E. FAUSTINO | 8/24/2019 | MPSA_225_2005_XI
SDN_530_MV_77S_W_023 | 615339.1484 | 815140.5462 | 530 | 3.8 | 530 | SDN |  | O. SUNGANGA | 8/27/2019 | MPSA_225_2005_XI
SDN_530_MV_77S_W_024 | 615333.9274 | 815144.3574 | 530 |  | 530 | SDN |  |  |  | MPSA_225_2005_XI
SDN_530_MV_77S_W_025 | 615332.2798 | 815147.8365 | 530 | 3.6 | 530 | SDN |  | E. FAUSTINO | 8/31/2019 | MPSA_225_2005_XI
SDN_530_MV_77S_W_026 | 615330.4496 | 815149.9832 | 530 | 3.6 | 530 | SDN |  | R. SUMBAGUE | 8/31/2019 | MPSA_225_2005_XI
SDN_530_MV_77S_W_027 | 615328.984 | 815151.7047 | 530 | 4 | 530 | SDN |  | R. YBAÑEZ | 2019-02-09 | MPSA_225_2005_XI
SDN_530_MV_77S_W_028 | 615324.3924 | 815157.1606 | 530 | 4.6 | 530 | SDN |  | O. SUNGANGA | 2019-04-09 | MPSA_225_2005_XI
SDN_530_MV_77S_W_029 | 615322.5723 | 815159.3336 | 530 | 3.1 | 530 | SDN |  | R. SUMBAGUE | 2019-09-10 | MPSA_225_2005_XI
SDN_530_MV_77S_W_030 | 615320.4464 | 815161.4574 | 530 | 3.5 | 530 | SDN |  | R. SUMBAGUE | 2019-09-12 | MPSA_225_2005_XI
SDN_530_MV_77S_W_031 | 615315.8586 | 815164.3892 | 530 | 3.7 | 530 | SDN |  | R. YBAÑEZ | 9/16/2019 | MPSA_225_2005_XI
SDN_530_MV_77S_W_032 | 615315.8587 | 815165.9467 | 530 | 4.2 | 530 | SDN |  | O. SUNGANGA | 9/18/2019 | MPSA_225_2005_XI
SDN_530_MV_77S_W_033 | 615315.8588 | 815168.1392 | 530 | 4.5 | 530 | SDN |  | O. SUNGANGA | 9/19/2019 | MPSA_225_2005_XI
SDN_530_MV_77S_W_034 | 615315.8589 | 815169.8639 | 530 | 3.6 | 530 | SDN |  | R. PARADIANG | 9/21/2019 | MPSA_225_2005_XI
SDN_530_MV_77S_W_035 | 615315.859 | 815176.6948 | 530 | 3.6 | 530 | SDN |  | R. SUMBAGUE | 2019-09-25 | MPSA_225_2005_XI
SDN_530_MV_77S_W_036 | 615315.8591 | 815179.4851 | 530 | 3.9 | 530 | SDN |  | E. FAUSTINO | 2019-08-10 | MPSA_225_2005_XI
SDN_530_MV_77S_W_037 | 615315.8592 | 815180.8301 | 530 | 5.1 | 530 | SDN |  | R. YBAÑEZ | 2019-09-10 | MPSA_225_2005_XI
SDN_530_MV_77S_W_038 | 615315.8593 | 815187.3025 | 530 | 4.6 | 530 | SDN |  | O. SUNGANGA | 2019-10-13 | MPSA_225_2005_XI
SDN_530_MV_77S_W_039 | 615315.8594 | 815188.8557 | 530 | 3.9 | 530 | SDN |  | R. YBAÑEZ | 10/15/2019 | MPSA_225_2005_XI
SDN_530_MV_77S_W_040 | 615315.8595 | 815190.9965 | 530 | 3.9 | 530 | SDN |  | O. SUNGANGA | 2019-10-16 | MPSA_225_2005_XI
SDN_530_MV_77S_W_041 | 615315.8596 | 815193.1618 | 530 | 3.7 | 530 | SDN |  | O. SUNGANGA | 2019-10-17 | MPSA_225_2005_XI
SDN_530_MV_77S_W_042 | 615315.8597 | 815195.5948 | 530 | 3.6 | 530 | SDN |  | O. SUNGANGA | 2019-10-19 | MPSA_225_2005_XI
SDN_530_MV_77S_W_043 | 615315.8598 | 815197.9666 | 530 | 3.4 | 530 | SDN |  | O. SUNGANGA | 2019-10-22 | MPSA_225_2005_XI
SDN_530_MV_77S_W_044 | 615315.8599 | 815201.5173 | 530 |  | 530 | SDN |  |  |  | MPSA_225_2005_XI
SDN_530_MV_77S_W_045 | 615315.86 | 815203.6046 | 530 | 3.9 | 530 | SDN |  | R. SUMBAGUE | 2019-10-27 | MPSA_225_2005_XI
SDN_530_MV_77S_W_046 | 615315.8601 | 815206.2453 | 530 | 4 | 530 | SDN |  | R. YBAÑEZ | 2019-10-29 | MPSA_225_2005_XI
SDN_530_MV_77S_W_047 | 615315.8602 | 815208.6272 | 530 | 3.8 | 530 | SDN |  | O. SUNGANGA | 2019-10-31 | MPSA_225_2005_XI
SDN_530_MV_77S_W_048 | 615315.8603 | 815210.8647 | 530 | 4.3 | 530 | SDN |  | R. PARADIANG | 2019-05-11 | MPSA_225_2005_XI
SDN_530_MV_77S_W_049 | 615315.8604 | 815215.0837 | 530 | 3.9 | 530 | SDN |  | R. YBAÑEZ | 2019-11-11 | MPSA_225_2005_XI
SDN_530_MV_77S_W_050 | 615315.8605 | 815219.4547 | 530 | 4.2 | 530 | SDN |  | E. FAUSTINO | 2019-11-12 | MPSA_225_2005_XI
SDN_530_MV_77S_W_051 | 615315.8606 | 815222.235 | 530 | 4.3 | 530 | SDN |  | R. SUMBAGUE | 2019-11-14 | MPSA_225_2005_XI
SDN_530_MV_77S_W_052 | 615315.8607 | 815225.8584 | 530 | 3.6 | 530 | SDN |  | D. SUNGANGA | 2019-11-18 | MPSA_225_2005_XI
SDN_530_MV_77S_W_053 | 615315.8608 | 815228.2984 | 530 | 3.2 | 530 | SDN |  | O. SUNGANGA | 2019-11-20 | MPSA_225_2005_XI
SDN_530_MV_77S_W_054 | 615315.8609 | 815231.9339 | 530 | 3.8 | 530 | SDN |  | O. SUNGANGA | 2019-12-06 | MPSA_225_2005_XI
SDN_530_MV_77S_W_055 | 615315.861 | 815234.4884 | 530 | 3.5 | 530 | SDN |  | O. SUNGANGA | 2019-12-08 | MPSA_225_2005_XI
SDN_530_MV_77S_W_056 | 615243.7057 | 815239.4896 | 530 | 2.9 | 530 | SDN |  | R. YBAÑEZ | 2020-01-03 | MPSA_225_2005_XI
SDN_530_MV_77S_W_057 | 615241.4462 | 815242.4813 | 530 |  | 530 | SDN |  |  |  | MPSA_225_2005_XI
SDN_530_MV_77S_W_058 | 615239.5197 | 815247.1741 | 530 |  | 530 | SDN |  |  |  | MPSA_225_2005_XI
SDN_530_MV_77S_W_059 | 615236.0742 | 815257.9748 | 530 | 3.6 | 530 | SDN |  | E. FAUSTINO | 2020-01-13 | MPSA_225_2005_XI
SDN_530_MV_77S_W_060 | 615233.7529 | 815261.3530 | 530 | 4.2 | 530 | SDN |  | O. SUNGANGA | 2020-01-15 | MPSA_225_2005_XI
SDN_FWS_575_100S_W_048

## ORIG_ASSAY
HOLE-ID | FROM | TO | LENGTH | SAMPLE_NO | AU_G/T | CU_PPM | PB_PPM | ZN_PPM | SG | RE ASSAY | AG_G/T | ROCK_TYPE | MV_WIDTH | LAB_RECVED | LAB_RPRTED | BATCH_NO
SDN_530_MV_77S_W_001 | 0 | 2.4 | 2.4 | 374537 | 0.474 | 0.007 | 0.036 | 0.022 | 2.777778 |  | 1.487 | FW |  | 2019-11-06 | 2019-11-06 | B-19052
SDN_530_MV_77S_W_001 | 2.4 | 3 | 0.6 | 374538 | 1.888 | 0.014 | 0.062 | 0.272 | 2.857143 |  | 6.861 | FW |  | 2019-11-06 | 2019-11-06 | B-19052
SDN_530_MV_77S_W_001 | 3 | 3.5 | 0.5 | 374539 | 4.452 | 0.136 | 0.05 | 0.215 | 2.877698 |  | 35.049 | MV | 0.5 | 2019-11-06 | 2019-11-06 | B-19052
SDN_530_MV_77S_W_002 | 0 | 1 | 1 | 375327 | 0.668 | 0.016 | 0.024 | 0.039 | 2.898551 |  | 3.28 | FW |  | 6/17/2019 | 6/18/2019 | B-19104
SDN_530_MV_77S_W_002 | 1 | 1.4 | 0.4 | 375329 | 2.59 | 0.044 | 0.094 | 0.402 | 2.758621 |  | 15.924 | MV | 0.4 | 6/17/2019 | 6/18/2019 | B-19104
SDN_530_MV_77S_W_002 | 1.4 | 2.1 | 0.7 | 375330 | 3.828 | 0.51 | 0.081 | 0.756 | 2.777778 |  | 7.609 | MV | 0.7 | 6/17/2019 | 6/18/2019 | B-19104
SDN_530_MV_77S_W_002 | 2.1 | 3.9 | 1.8 | 375331 | 8.54 | 1.911 | 0.189 | 0.382 | 2.797203 |  | 14.356 | HW |  | 6/17/2019 | 6/18/2019 | B-19104
SDN_530_MV_77S_W_002 | 3.9 | 4.2 | 0.3 | 375332 | 0.892 | 0.122 | 0.04 | 0.271 | 2.758621 |  | 5.968 | HW |  | 6/17/2019 | 6/18/2019 | B-19104
SDN_530_MV_77S_W_003 | 0 | 1.8 | 1.8 | 375946 | 0.2014 | 4.028 | 0.374 | 0.646 | 3.386 | 2.941176 | 33.093 | MV | 1.8 | 6/21/2019 | 6/22/19 | B-19148
SDN_530_MV_77S_W_003 | 1.8 | 2.2 | 0.4 | 375947 | 0.9914 | 19.828 | 0.047 | 1.63 | 3.006 | 2.816901 | 20.141 | MV | 0.4 | 6/21/2019 | 6/22/19 | B-19148
SDN_530_MV_77S_W_003 | 2.2 | 3 | 0.8 | 375948 | 0.0328 | 0.656 | 0.01 | 0.082 | 0.06 | 2.836879 | 6.189 | HW |  | 6/21/2019 | 6/22/19 | B-19148
SDN_530_MV_77S_W_003 | 3 | 4.2 | 1.2 | 375949 | 0.0583 | 1.166 | 0.053 | 0.128 | 0.182 | 2.777778 | 11.112 | HW |  | 6/21/2019 | 6/22/19 | B-19148
SDN_530_MV_77S_W_004 | 0 | 1.9 | 1.9 | 376342 | 1.036 | 0.032 | 0.02 | 0.057 | 2.877698 |  | 4.47 | FW |  | 6/24/2019 | 6/25/19 | B-19172
SDN_530_MV_77S_W_004 | 1.9 | 2.6 | 0.7 | 376343 | 14.628 | 0.062 | 0.749 | 1.027 | 2.777778 |  | 16.384 | MV | 0.7 | 6/24/2019 | 6/25/19 | B-19172
SDN_530_MV_77S_W_004 | 2.6 | 3.2 | 0.6 | 376344 | 8.36 | 0.693 | 1.549 | 3.131 | 2.857143 |  | 12.583 | MV | 0.6 | 6/24/2019 | 6/25/19 | B-19172
SDN_530_MV_77S_W_004 | 3.2 | 4.4 | 1.2 | 376345 | 4.502 | 0.039 | 0.395 | 1.332 | 2.721088 |  | 24.264 | HW |  | 6/24/2019 | 6/25/19 | B-19172
SDN_530_MV_77S_W_004 | 4.4 | 5.1 | 0.7 | 376346 | 1.804 | 0.038 | 0.275 | 0.195 | 2.739726 |  | 8.659 | HW |  | 6/24/2019 | 6/25/19 | B-19172
SDN_530_MV_77S_W_005 | 0 | 1.3 | 1.3 | 376448 | 7.778 | 0.438 | 0.108 | 0.227 | 2.777778 |  | 4.369 | FW |  | 6/25/2019 | 6/25/2019 | B-19178
SDN_530_MV_77S_W_005 | 1.3 | 2 | 0.7 | 376449 | 9.368 | 0.714 | 0.24 | 0.663 | 2.739726 |  | 6.621 | MV | 0.7 | 6/25/2019 | 6/25/2019 | B-19178
SDN_530_MV_77S_W_005 | 2 | 2.8 | 0.8 | 376451 | 16.448 | 0.978 | 0.69 | 1.972 | 2.797203 |  | 17.939 | MV | 0.8 | 6/25/2019 | 6/25/2019 | B-19178
SDN_530_MV_77S_W_005 | 2.8 | 4.5 | 1.7 | 376452 | 7.618 | 0.25 | 0.261 | 0.449 | 2.877698 |  | 4.853 | HW |  | 6/25/2019 | 6/25/2019 | B-19178
SDN_530_MV_77S_W_006
SDN_530_MV_77S_W_006
SDN_530_MV_77S_W_006
SDN_530_MV_77S_W_007 | 0 | 1.9 | 1.9 | 376940 | 0.538 | 0.018 | 0.02 | 0.027 | 2.836879 |  | 1.271 | FW |  | 6/28/2019 | 6/29/2019 | B-19209
SDN_530_MV_77S_W_007 | 1.9 | 2.6 | 0.7 | 376942 | 1.772 | 0.065 | 0.023 | 0.054 | 2.877698 |  | 6.393 | MV | 0.7 | 6/28/2019 | 6/29/2019 | B-19209
SDN_530_MV_77S_W_007 | 2.6 | 3.5 | 0.9 | 376943 | 12.796 | 0.929 | 0.141 | 0.57 | 2.985075 |  | 19.449 | MV | 0.9 | 6/28/2019 | 6/29/2019 | B-19209
SDN_530_MV_77S_W_008 | 0 | 1.3 | 1.3 | 377033 | 0.61 | 0.039 | 0.014 | 0.025 |  |  | 3.765 | FW |  | 6/29/2019 | 6/29/2019 | B-19215
SDN_530_MV_77S_W_008 | 1.3 | 2.4 | 1.1 | 377034 | 3.104 | 0.073 | 0.092 | 0.876 |  |  | 7.254 | FW |  | 6/29/2019 | 6/29/2019 | B-19215
SDN_530_MV_77S_W_008 | 2.4 | 3.1 | 0.7 | 377035 | 2.3112 | 0.24 | 0.178 | 2.209 |  |  | 8.424 | MV | 0.7 | 6/29/2019 | 6/29/2019 | B-19215
SDN_530_MV_77S_W_008 | 3.1 | 3.5 | 0.4 | 377036 | 5.842 | 0.137 | 0.104 | 0.375 |  |  | 5.619 | MV | 0.4 | 6/29/2019 | 6/29/2019 | B-19215
SDN_530_MV_77S_W_009 | 0 | 1.4 | 1.4 | 377407 | 0.0151 | 0.302 | 0.027 | 0.008 | 0.076 |  | 3.03 | FW |  | 2019-01-07 | 2019-02-07 | B-19237
SDN_530_MV_77S_W_009 | 1.4 | 2.7 | 1.3 | 377408 | 0.023 | 0.46 | 0.036 | 0.011 | 0.031 |  | 2.803 | FW |  | 2019-01-07 | 2019-02-07 | B-19237
SDN_530_MV_77S_W_009 | 2.7 | 3.9 | 1.2 | 377410 | 0.0253 | 0.506 | 0.027 | 0.019 | 0.059 |  | 4.658 | MV | 1.2 | 2019-01-07 | 2019-02-07 | B-19237
SDN_530_MV_77S_W_009 | 3.9 | 4.3 | 0.4 | 377411 | 0.0044 | 0.088 | 0.059 | 0.062 | 0.521 |  | 4.601 | HW |  | 2019-01-07 | 2019-02-07 | B-19237
SDN_530_MV_77S_W_010
SDN_530_MV_77S_W_011
SDN_530_MV_77S_W_012 | 0 | 2.7 | 2.7 | 380600 | 0.552 | 0.029 | 0.011 | 0.018 |  |  | 2.18 | HW |  | 7/18/2019 | 7/19/2019 | B-19404
SDN_530_MV_77S_W_012 | 2.7 | 4.5 | 1.8 | 380601 | 0.644 | 0.04 | 0.017 | 0.025 |  |  | 3.46 | MV |  | 7/18/2019 | 7/19/2019 | B-19404
SDN_530_MV_77S_W_012 | 4.5 | 5 | 0.5 | 380602 | 0.83 | 0.033 | 0.056 | 0.249 |  |  | 2.722 | MV |  | 7/18/2019 | 7/19/2019 | B-19404
SDN_530_MV_77S_W_012 | 5 | 5.5 | 0.5 | 380603 | 2.06 | 0.102 | 1.247 | 3.802 |  |  | 5.879 | FW |  | 7/18/2019 | 7/19/2019 | B-19404
SDN_530_MV_77S_W_013 | 0 | 1.8 | 1.8 | 381113 | 0.664 | 0.015 | 0.074 | 0.297 | 2.777778 |  | 2.556 | FW |  | 2019-07-22 | 2019-07-22 | B-19435
SDN_530_MV_77S_W_013 | 1.8 | 3.2 | 1.4 | 381114 | 4.016 | 0.091 | 0.793 | 1.054 | 2.739726 |  | 7.596 | MV | 1.4 | 2019-07-22 | 2019-07-22 | B-19435
SDN_530_MV_77S_W_014 | 0 | 3 | 3 | 381435 | 0.252 | 0.019 | 0.005 | 0.017 |  |  | 0.3 | FW |  | 7/24/2019 | 7/24/2019 | B-19454
SDN_530_MV_77S_W_014 | 3 | 3.1 | 0.1 | 381436 | 1.138 | 0.053 | 0.019 | 0.036 |  |  | 1.533 | MV | 0.1 | 7/24/2019 | 7/24/2019 | B-19454
SDN_530_MV_77S_W_014 | 3.1 | 3.9 | 0.8 | 381437 | 1.886 | 0.098 | 0.04 | 0.103 |  |  | 2.143 | HW |  | 7/24/2019 | 7/24/2019 | B-19454
SDN_530_MV_77S_W_015 | 0 | 1.4 | 1.4 | 381762 | 0.216 | 0.025 | 0.014 | 0.029 |  |  | 1.418 | FW |  | 7/26/2019 | 7/27/2019 | B-19478
SDN_530_MV_77S_W_015 | 1.4 | 2.7 | 1.3 | 381764 | 0.318 | 0.036 | 0.026 | 0.055 |  |  | 1.094 | FW |  | 7/26/2019 | 7/27/2019 | B-19478
SDN_530_MV_77S_W_015 | 2.7 | 3.3 | 0.6 | 381765 | 0.708 | 0.007 | 0.056 | 0.101 |  |  | 6.006 | MV | 0.6 | 7/26/2019 | 7/27/2019 | B-19478
SDN_530_MV_77S_W_015 | 3.3 | 3.7 | 0.4 | 381766 | 0.338 | 0.026 | 0.019 | 0.045 |  |  | 2.359 | HW |  | 7/26/2019 | 7/27/2019 | B-19478
SDN_530_MV_77S_W_016 | 0 | 1.6 | 1.6 | 382518 | 0.286 | 0.134 | 0.145 | 0.595 | 2.739726 |  | 1.454 | FW |  | 2019-01-08 | 2019-01-08 | B-19526
SDN_530_MV_77S_W_016 | 1.6 | 2.2 | 0.6 | 382519 | 0.138 | 0.113 | 0.04 | 0.057 | 2.702703 |  | 1.372 | MV | 0.6 | 2019-01-08 | 2019-01-08 | B-19526
SDN_530_MV_77S_W_016 | 2.2 | 4.2 | 2 | 382520 | 0 | 0.009 | 0.001 | 0.006 |  |  | 0.6435 | HW |  | 2019-01-08 | 2019-01-08 | B-19526
SDN_530_MV_77S_W_017 | 0 | 1.9 | 1.9 | 383967 | 1.838 | 0.094 | 0.0183712 | 0.0391833 | 2.877698 |  | 2.368 | FW |  | 2019-11-08 | 2019-08-01 | B-19624
SDN_530_MV_77S_W_017 | 1.9 | 2.3 | 0.4 | 383968 | 0.194 | 0.068 | 0.0022291 | 0.0092322 | 2.919708 |  | 0.163 | MV | 0.4 | 2019-11-08 | 2019-11-08 | B-19624
SDN_530_MV_77S_W_017 | 2.3 | 3.3 | 1 | 383969 | 0.728 | 0.028 | 0.0090154 | 0.0287233 | 2.941176 |  | 3.099 | MV | 1 | 2019-11-08 | 2019-11-08 | B-19624
SDN_530_MV_77S_W_017 | 3.3 | 4.1 | 0.8 | 383971 | 2.388 | 0.032 | 0.02 | 0.125 | 2.777778 |  | 9.203 | HW |  | 2019-11-08 | 2019-11-08 | B-19624
SDN_530_MV_77S_W_018 | 0 | 0.6 | 0.6 | 384181 | 1.374 | 0.071 | 0.03 | 0.052 |  |  | 4.05 | FW |  | 8/13/2019 | 8/13/2019 | B-19636
SDN_530_MV_77S_W_018 | 0.6 | 0.7 | 0.1 | 384182 | 0.446 | 0.035 | 0.005 | 0.006 |  |  | 0.515 | MV | 0.1 | 8/13/2019 | 8/13/2019 | B-19636
SDN_530_MV_77S_W_018 | 0.7 | 3.3 | 2.6 | 384183 | 0.952 | 0.022 | 0.006 | 0.014 |  |  | 1.023 | HW |  | 8/13/2019 | 8/13/2019 | B-19636
SDN_530_MV_77S_W_018 | 3.3 | 3.4 | 0.1 | 384184 | 10.036 | 0.009 | 0.011 | 0.034 |  |  | 2.827 | HW |  | 8/13/2019 | 8/13/2019 | B-19636
SDN_530_MV_77S_W_019 | 0 | 1 | 1 | 384703 | 1.756 | 0.061 | 0.004 | 0.018 |  |  | 1.444 | FW |  | 8/15/2019 | 8/16/2019 | B-19672
SDN_530_MV_77S_W_019 | 1 | 1.3 | 0.3 | 384704 | 0.156 | 0.037 | 0.009 | 0.029 |  |  | 2.255 | MV | 0.3 | 8/15/2019 | 8/16/2019 | B-19672
SDN_530_MV_77S_W_019 | 1.3 | 2.5 | 1.2 | 384705 | 1.458 | 0.039 | 0.03 | 0.038 |  |  | 10.751 | HW |  | 8/15/2019 | 8/16/2019 | B-19672
SDN_530_MV_77S_W_019 | 2.5 | 2.7 | 0.2 | 384706 | 2.46 | 0.013 | 0.01 | 0.047 |  |  | 0.885 | HW |  | 8/15/2019 | 8/16/2019 | B-19672
SDN_530_MV_77S_W_020 | 0 | 0.4 | 0.4 | 385161 | 0.09 | 0.024 | 0.006 | 0.019 |  |  | 0.341 | FW |  | 8/18/2019 | 8/18/2019 | B-19697
SDN_530_MV_77S_W_020 | 0.4 | 0.8 | 0.4 | 385162 | 0.73 | 0.009 | 0.029 | 0.05 |  |  | 2.636 | MV | 0.4 | 8/18/2019 | 8/18/2019 | B-19697
SDN_530_MV_77S_W_020 | 0.8 | 3.5 | 2.7 | 385163 | 1.224 | 0.032 | 0.025 | 0.075 |  |  | 4.099 | HW |  | 8/18/2019 | 8/18/2019 | B-19697
SDN_530_MV_77S_W_020 | 3.5 | 4.3 | 0.8 | 385164 | 0.324 | 0.024 | 0.005 | 0.021 |  |  | 1.259 | HW |  | 8/18/2019 | 8/18/2019 | B-19697
SDN_530_MV_77S_W_021 | 0 | 0.1 | 0.1 | 385504 | 0.496 | 0.036 | 0.011 | 0.03 | 2.816901 |  | 2.204 | FW |  | 8/20/2019 | 8/20/2019 | B-19720
SDN_530_MV_77S_W_021 | 0.1 | 0.8 | 0.7 | 385505 | 0.046 | 0.021 | 0.087 | 0.14 | 2.836879 |  | 3.023 | FW |  | 8/20/2019 | 8/20/2019 | B-19720
SDN_530_MV_77S_W_021 | 0.8 | 2.7 | 1.9 | 385507 | 1.804 | 0.139 | 0.021 | 0.05 | 2.836879 |  | 5.989 | FW |  | 8/20/2019 | 8/20/2019 | B-19720
SDN_530_MV_77S_W_021 | 2.7 | 3.3 | 0.6 | 385508 | 0.818 | 0.028 | 0.009 | 0.028 | 2.777778 |  | 3.586 | HW |  | 8/20/2019 | 8/20/2019 | B-19720
SDN_530_MV_77S_W_022 | 0 | 1.7 | 1.7 | 386198 | 2.988 | 0.016 | 0.058 | 0.132 |  |  | 5.269 | FW |  | 8/24/2019 | 8/24/2019 | B-19768
SDN_530_MV_77S_W_022 | 1.7 | 3.4 | 1.7 | 386199 | 1.03 | 0.004 | 0.006 | 0.04 |  |  | 4.919 | FW |  | 8/24/2019 | 8/24/2019 | B-19768
SDN_530_MV_77S_W_022 | 3.4 | 5.4 | 2 | 386200 | 0.378 | 0.016 | 0.002 | 0.02 |  |  | 1.064 | HW |  | 8/24/2019 | 8/24/2019 | B-19768
SDN_530_MV_77S_W_023 | 0 | 3 | 3 | 386759 | 8.984 | 0.042 | 0 | 0.032 | 2.877698 |  | 1.033 | FW |  | 8/27/2019 | 8/27/2019 | B-19801
SDN_530_MV_77S_W_023 | 3 | 3.4 | 0.4 | 386760 | 1.508 | 0.03 | 0.031 | 0.12 | 2.941176 |  | 11.56 | MV | 0.4 | 8/27/2019 | 8/27/2019 | B-19801
SDN_530_MV_77S_W_023 | 3.4 | 3.8 | 0.4 | 386762 | 1.426 | 0.07 | 0.062 | 0.246 | 2.836879 |  | 8.754 | HW |  | 8/27/2019 | 8/27/2019 | B-19801
SDN_530_MV_77S_W_024
SDN_530_MV_77S_W_025 | 0 | 1 | 1 | 387459 | 0.472 | 0.156 | 0.007 | 0.013 | 2.631579 |  | 0.195 | FW |  | 9/31/2019 | 9/31/2019 | B-19842
SDN_530_MV_77S_W_025 | 1 | 1.6 | 0.6 | 387460 | 19.066 | 1.133 | 0.175 | 0.366 | 2.816901 |  | 4.613 | MV | 0.6 | 9/31/2019 | 9/31/2019 | B-19842
SDN_530_MV_77S_W_025 | 1.6 | 3.6 | 2 | 387461 | 0.918 | 0.059 | 0.011 | 0.031 | 2.836879 |  | 0.213 | HW |  | 9/31/2019 | 9/31/2019 | B-19842
SDN_530_MV_77S_W_026 | 0 | 1.9 | 1.9 | 387556 | 1.458 | 0.008 | 0.002 | 0.004 | 2.836879 |  | 0.572 | FW |  | 8/31/2019 | 2019-01-09 | B-19851
SDN_530_MV_77S_W_026 | 1.9 | 2.9 | 1 | 387557 | 83.306 | 3.37 | 0.019 | 0.069 | 2.816901 |  | 5.427 | MV | 1 | 8/31/2019 | 2019-01-09 | B-19851
SDN_530_MV_77S_W_026 | 2.9 | 3.6 | 0.7 | 387558 | 0.486 | 0.033 | 0.022 | 0.02 | 2.777778 |  | 2.239 | HW |  | 8/31/2019 | 2019-01-09 | B-19851
SDN_530_MV_77S_W_027 | 0 | 2.4 | 2.4 | 387807 | 0.318 | 0.016 | 0.016 | 0.047 | 2.515723 |  | 0.205 | FW |  | 2019-02-09 | 2019-02-09 | B-19866
SDN_530_MV_77S_W_027 | 2.4 | 2.5 | 0.1 | 387808 | 0.538 | 0.035 | 0.002 | 0.014 | 2.515723 |  | 3.405 | FW |  | 2019-02-09 | 2019-02-09 | B-19866
SDN_530_MV_77S_W_027 | 2.5 | 3.2 | 0.7 | 387809 | 7.254 | 0.565 | 0.302 | 0.635 | 2.919708 |  | 18.116 | MV | 0.7 | 2019-02-09 | 2019-02-09 | B-19866
SDN_530_MV_77S_W_027 | 3.2 | 4 | 0.8 | 387811 | 0.39 | 0.013 | 0.011 | 0.027 | 2.564103 |  | 0.178 | HW |  | 2019-02-09 | 2019-02-09 | B-19866
SDN_530_MV_77S_W_028 | 0 | 1.5 | 1.5 | 388165 | 0.434 | 0.0267734 | 0.0179529 | 0.0426601 | 2.702703 |  | 1.821 | FW |  | 2019-04-09 | 2019-04-09 | B-19889
SDN_530_MV_77S_W_028 | 1.5 | 2.1 | 0.6 | 388166 | 6.426 | 1.020049 | 0.0385667 | 0.1372388 | 2.702703 |  | 9.659 | MV | 0.6 | 2019-04-09 | 2019-04-09 | B-19889
SDN_530_MV_77S_W_028 | 2.1 | 4.6 | 2.5 | 388167 | 0.456 | 0.1108759 | 0.0107429 | 0.0270566 | 2.721088 |  | 2.473 | HW |  | 2019-04-09 | 2019-04-09 | B-19889
SDN_530_MV_77S_W_029 | 0 | 0.9 | 0.9 | 389274 | 0.98 | 0.049 | 0.004 | 0.012 | 2.816901 |  | 2.846 | FW |  | 2019-09-10 | 2019-09-11 | B-19960
SDN_530_MV_77S_W_029 | 0.9 | 1.7 | 0.8 | 389275 | 2.833333 | 0.09 | 0.094 | 0.173 | 2.836879 |  | 7.363 | MV | 0.8 | 2019-09-10 | 2019-09-11 | B-19960
SDN_530_MV_77S_W_029 | 1.7 | 2 | 0.3 | 389277 | 8.793333 | 0.693 | 0.013 | 0.04 | 2.898551 |  | 7.209 | MV | 0.3 | 2019-09-10 | 2019-09-11 | B-19960
SDN_530_MV_77S_W_029 | 2 | 3.1 | 1.1 | 389278 | 3.866667 | 0.087 | 0.337 | 0.728 | 2.816901 |  | 11.179 | HW |  | 2019-09-10 | 2019-09-11 | B-19960
SDN_530_MV_77S_W_030 | 0 | 1 | 1 | 389665 | 0.818 | 0.121 | 0.014 | 0.029 | 2.758621 |  | 3.002 | FW |  | 2019-09-12 | 2019-09-13 | B-19987
SDN_530_MV_77S_W_030 | 1 | 1.7 | 0.7 | 389666 | 11.472 | 1.683 | 0.142 | 0.051 | 3.2 |  | 6.684 | MV | 0.7 | 2019-09-12 | 2019-09-13 | B-19987
SDN_530_MV_77S_W_030 | 1.7 | 2.1 | 0.4 | 389667 | 2.048 | 0.079 | 0.077 | 0.071 | 2.797203 |  | 8.462 | MV | 0.4 | 2019-09-12 | 2019-09-13 | B-19987
SDN_530_MV_77S_W_030 | 2.1 | 3.5 | 1.4 | 389668 | 3.196 | 0.489 | 0.291 | 0.512 | 2.666667 |  | 10.39 | HW |  | 2019-09-12 | 2019-09-13 | B-19987
SDN_530_MV_77S_W_031 | 0 | 1 | 1 | 390264 | 0.616 | 0.082 | 0.008 | 0.03 | 2.857143 |  | 1.842 | FW |  | 9/16/2019 | 9/16/2019 | B-20024
SDN_530_MV_77S_W_031 | 1 | 1.6 | 0.6 | 390265 | 20.494 | 0.044 | 0.164 | 0.314 | 2.836879 |  | 13.614 | MV | 0.6 | 9/16/2019 | 9/16/2019 | B-20024
SDN_530_MV_77S_W_031 | 1.6 | 2.4 | 0.8 | 390266 | 34.874 | 6.749 | 0.11 | 0.332 | 2.816901 |  | 3.815 | MV | 0.8 | 9/16/2019 | 9/16/2019 | B-20024
SDN_530_MV_77S_W_031 | 2.4 | 3.7 | 1.3 | 390267 | 0.69 | 0.115 | 0.007 | 0.021 | 2.857143 |  | 1.946 | HW |  | 9/16/2019 | 9/16/2019 | B-20024
SDN_530_MV_77S_W_032 | 0 | 1.1 | 1.1 | 390498 | 1.678 | 0.033 | 0.028 | 0.045 | 2.836879 |  | 5.062 | FW |  | 9/18/2019 | 9/18/2019 | B-20038
SDN_530_MV_77S_W_032 | 1.1 | 2.9 | 1.8 | 390499 | 0.402 | 0.02 | 0.004 | 0.013 | 2.816901 |  | 0.64 | FW |  | 9/18/2019 | 9/18/2019 | B-20038
SDN_530_MV_77S_W_032 | 2.9 | 3.8 | 0.9 | 390500 | 11.996 | 1.887 | 0.079 | 0.065 | 2.857143 |  | 9.996 | MV | 0.9 | 9/18/2019 | 9/18/2019 | B-20038
SDN_530_MV_77S_W_032 | 3.8 | 4.2 | 0.4 | 390501 | 0.608 | 0.036 | 0.013 | 0.031 | 2.816901 |  | 1.021 | HW |  | 9/18/2019 | 9/18/2019 | B-20038
SDN_530_MV_77S_W_033 | 0 | 2 | 2 | 390856 | 0.192 | 0.009 | 0.002 | 0.007 | 2.777778 |  | 0.44 | FW |  | 9/19/2019 | 9/20/2019 | B-20060
SDN_530_MV_77S_W_033 | 2 | 3.9 | 1.9 | 390857 | 0.206 | 0.022 | 0.008 | 0.015 | 2.797203 |  | 0.591 | FW |  | 9/19/2019 | 9/20/2019 | B-20060
SDN_530_MV_77S_W_033 | 3.9 | 4.5 | 0.6 | 390858 | 44.128 | 2.097 | 0.293 | 0.582 | 2.985075 |  | 31.257 | MV | 0.6 | 9/19/2019 | 9/20/2019 | B-20060
SDN_530_MV_77S_W_034 | 0 | 2.4 | 2.4 | 391118 | 0.244 | 0.073 | 0.009 | 0.029 | 3.252033 |  | 2.503 | FW |  | 9/21/2019 | 9/21/2019 | B-20076
SDN_530_MV_77S_W_034 | 2.4 | 3 | 0.6 | 391119 | 4.666 | 0.151 | 0.009 | 0.025 | 3.149606 |  | 17.11 | MV | 0.6 | 9/21/2019 | 9/21/2019 | B-20076
SDN_530_MV_77S_W_034 | 3 | 3.6 | 0.6 | 391120 | 0.468 | 0.139 | 0.01 | 0.026 | 2.898551 |  | 3.803 | HW |  | 9/21/2019 | 9/21/2019 | B-20076
SDN_530_MV_77S_W_035 | 0 | 1.2 | 1.2 | 391919 | 1.048 | 0.318 | 0.006 | 0.019 | 2.702703 |  | 10.024 | FW |  | 2019-09-25 | 2019-09-25 | B-20115
SDN_530_MV_77S_W_035 | 1.2 | 1.4 | 0.2 | 391920 | 2.712 | 0.034 | 0.027 | 0.07 | 2.739726 |  | 7.139 | MV | 0.2 | 2019-09-25 | 2019-09-25 | B-20115
SDN_530_MV_77S_W_035 | 1.4 | 1.7 | 0.3 | 391921 | 15.208 | 0.885 | 0.03 | 0.052 | 3.030303 |  | 27.152 | MV | 0.3 | 2019-09-25 | 2019-09-25 | B-20115
SDN_530_MV_77S_W_035 | 1.7 | 2.5 | 0.8 | 391922 | 1.124 | 0.042 | 0.012 | 0.039 | 2.619515 |  | 3.51 | MV | 0.8 | 2019-09-25 | 2019-09-25 | B-20115
SDN_530_MV_77S_W_035 | 2.5 | 3.6 | 1.1 | 391923 | 0.28 | 0.014 | 0.002 | 0.011 | 2.614379 |  | 0.712 | HW |  | 2019-09-25 | 2019-09-25 | B-20115
SDN_530_MV_77S_W_036 | 0 | 0.9 | 0.9 | 394293 | 1.576 | 0.134 | 0.016 | 0.422 |  |  | 7.947 | FW |  | 2019-08-10 | 2019-08-10 | B-20266
SDN_530_MV_77S_W_036 | 0.9 | 2.2 | 1.3 | 394294 | 49.386 | 3.93 | 0.021 | 0.674 |  |  | 6.185 | MV | 1.3 | 2019-08-10 | 2019-08-10 | B-20266
SDN_530_MV_77S_W_036 | 2.2 | 3.6 | 1.4 | 394295 | 2.566 | 0.255 | 0.037 | 0.125 |  |  | 9.77 | MV | 1.4 | 2019-08-10 | 2019-08-10 | B-20266
SDN_530_MV_77S_W_036 | 3.6 | 3.9 | 0.3 | 394296 | 15.094 | 0.037 | 0.081 | 0.242 |  |  | 9.135 | MV | 0.3 | 2019-08-10 | 2019-08-10 | B-20266
SDN_530_MV_77S_W_037 | 0 | 1.3 | 1.3 | 394572 | 0.96 | 0.033 | 0.004 | 0.018 |  |  | 3.791 | FW |  | 2019-09-10 | 2019-10-10 | B-20285
SDN_530_MV_77S_W_037 | 1.3 | 2.5 | 1.2 | 394573 | 2.268 | 0.032 | 0.028 | 0.053 |  |  | 9.24 | FW |  | 2019-09-10 | 2019-10-10 | B-20285
SDN_530_MV_77S_W_037 | 2.5 | 3.6 | 1.1 | 394574 | 77.762 | 2.635 | 0.013 | 0.092 |  |  | 107.194 | MV | 1.1 | 2019-09-10 | 2019-10-10 | B-20285
SDN_530_MV_77S_W_037 | 3.6 | 4.8 | 1.2 | 394575 | 11.112 | 0.446 | 0.011 | 0.188 |  |  | 33.903 | MV | 1.2 | 2019-09-10 | 2019-10-10 | B-20285
SDN_530_MV_77S_W_037 | 4.8 | 5.1 | 0.3 | 394576 | 71.888 | 3.023 | 0.055 | 0.149 |  |  | 99.333 | MV | 0.3 | 2019-09-10 | 2019-10-10 | B-20285
SDN_530_MV_77S_W_038 | 0 | 3 | 3 | 395252 | 3.484 | 0.095 | 0.035 | 0.388 | 2.739726 |  | 12.994 | MV | 3 | 2019-10-13 | 2019-10-14 | B-20334
SDN_530_MV_77S_W_038 | 3 | 3.5 | 0.5 | 395253 | 24.792 | 0.126 | 0.036 | 0.141 | 3.053435 |  | 6.686 | MV | 0.5 | 2019-10-13 | 2019-10-14 | B-20334
SDN_530_MV_77S_W_038 | 3.5 | 4.6 | 1.1 | 395254 | 0.358 | 0.013 | 0.002 | 0.027 | 2.721088 |  | 0.5205 | HW |  | 2019-10-13 | 2019-10-14 | B-20334
SDN_530_MV_77S_W_039 | 0 | 0.3 | 0.3 | 396532 | 4.188 | 0.079 | 0.024 | 0.157 |  |  | 13.85 | FW |  | 10/15/2019 | 10/15/2019 | B-20351
SDN_530_MV_77S_W_039 | 0.3 | 2.8 | 2.5 | 396534 | 2.084 | 0.042 | 0.009 | 0.088 |  |  | 7.027 | FW |  | 10/15/2019 | 10/15/2019 | B-20351
SDN_530_MV_77S_W_039 | 2.8 | 3.2 | 0.4 | 396535 | 5.278 | 0.019 | 0.127 | 0.317 |  |  | 5.024 | MV | 0.4 | 10/15/2019 | 10/15/2019 | B-20351
SDN_530_MV_77S_W_039 | 3.2 | 3.9 | 0.7 | 396536 | 0.696 | 0.008 | 0.01 | 0.03 |  |  | 0.663 | HW |  | 10/15/2019 | 10/15/2019 | B-20351
SDN_530_MV_77S_W_040 | 0 | 2.2 | 2.2 | 396624 | 3.194 | 0.042 | 0.027 | 0.227 | 2.816901 |  | 7.911 | MV | 2.2 | 2019-10-16 | 2019-10-16 | B-20358
SDN_530_MV_77S_W_040 | 2.2 | 2.9 | 0.7 | 396625 | 17.252 | 0.148 | 0.112 | 0.287 | 2.857143 |  | 6.117 | MV | 0.7 | 2019-10-16 | 2019-10-16 | B-20358
SDN_530_MV_77S_W_040 | 2.9 | 3.9 | 1 | 396626 | 1.954 | 0.041 | 0.027 | 0.066 | 2.877698 |  | 7.163 | HW |  | 2019-10-16 | 2019-10-16 | B-20358
SDN_530_MV_77S_W_041 | 0 | 1.3 | 1.3 | 397001 | 2.494 | 0.018 | 0.05 | 0.102 | 2.702703 |  | 9.442 | FW |  | 2019-10-17 | 2019-10-18 | B-20382
SDN_530_MV_77S_W_041 | 1.3 | 2.1 | 0.8 | 397002 | 5.588 | 0.036 | 0.02 | 0.193 | 2.721088 |  | 10.552 | MV | 0.8 | 2019-10-17 | 2019-10-18 | B-20382
SDN_530_MV_77S_W_041 | 2.1 | 2.7 | 0.6 | 397003 | 1.964 | 0.127 | 0.195 | 1.202 | 2.941176 |  | 9.981 | MV | 0.6 | 2019-10-17 | 2019-10-18 | B-20382
SDN_530_MV_77S_W_041 | 2.7 | 3.7 | 1 | 397004 | 4.724 | 0.07 | 0.116 | 0.39 | 2.649007 |  | 17.866 | MV | 1 | 2019-10-17 | 2019-10-18 | B-20382
SDN_530_MV_77S_W_042 | 0 | 1.4 | 1.4 | 397358 | 2.238 | 0.0439848 | 0.0141982 | 0.0478848 | 2.777778 |  | 7.724 | FW |  | 2019-10-19 | 2019-10-20 | B-20406
SDN_530_MV_77S_W_042 | 1.4 | 1.8 | 0.4 | 397359 | 2.53 | 0.0943388 | 0.0064194 | 0.1005044 | 2.836879 |  | 9.513 | MV | 0.4 | 2019-10-19 | 2019-10-20 | B-20406
SDN_530_MV_77S_W_042 | 1.8 | 2.5 | 0.7 | 397360 | 1.846 | 0.2084026 | 0.0921768 | 0.369976 | 2.962963 |  | 24.892 | MV | 0.7 | 2019-10-19 | 2019-10-20 | B-20406
SDN_530_MV_77S_W_042 | 2.5 | 2.9 | 0.4 | 397361 | 0.23 | 0.0362546 | 0.2061141 | 0.5212011 | 2.962963 |  | 9.234 | MV | 0.4 | 2019-10-19 | 2019-10-20 | B-20406
SDN_530_MV_77S_W_042 | 2.9 | 3.6 | 0.7 | 397362 | 1.18 | 0.0099304 | 0.0120417 | 0.1014641 | 2.758621 |  | 0.175 | HW |  | 2019-10-19 | 2019-10-20 | B-20406
SDN_530_MV_77S_W_043 | 0 | 1.2 | 1.2 | 397785 | 0.55 | 0.025 | 0.018 | 0.101 | 2.877698 |  | 3.97 | FW |  | 2019-10-22 | 2019-10-22 | B-20431
SDN_530_MV_77S_W_043 | 1.2 | 2.3 | 1.1 | 397786 | 1.792 | 0.026 | 0.005 | 0.015 | 3.125 |  | 4.14 | MV | 1.1 | 2019-10-22 | 2019-10-22 | B-20431
SDN_530_MV_77S_W_043 | 2.3 | 2.9 | 0.6 | 397787 | 4.548 | 0.354 | 0.023 | 0.123 | 3.225806 |  | 6.77 | MV | 0.6 | 2019-10-22 | 2019-10-22 | B-20431
SDN_530_MV_77S_W_043 | 2.9 | 3.4 | 0.5 | 397788 | 1.18 | 0.02 | 0.043 | 0.076 | 3.2 |  | 8.85 | HW |  | 2019-10-22 | 2019-10-22 | B-20431
SDN_530_MV_77S_W_044
SDN_530_MV_77S_W_045 | 0 | 2 | 2 | 398750 | 9.954 | 0.025 | 0.028 | 0.055 | 2.919708 |  | 20.956 | FW |  | 2019-10-27 | 2019-10-27 | B-20494
SDN_530_MV_77S_W_045 | 2 | 2.5 | 0.5 | 398751 | 0.788 | 0.031 | 0.012 | 0.032 | 2.816901 |  | 3.614 | MV | 0.5 | 2019-10-27 | 2019-10-27 | B-20494
SDN_530_MV_77S_W_045 | 2.5 | 2.9 | 0.4 | 398752 | 4.948 | 0.028 | 0.23 | 0.45 | 2.816901 |  | 8.829 | MV | 0.4 | 2019-10-27 | 2019-10-27 | B-20494
SDN_530_MV_77S_W_045 | 2.9 | 3.9 | 1 | 398753 | 1.92 | 0.012 | 0.021 | 0.047 | 2.836879 |  | 4.283 | HW |  | 2019-10-27 | 2019-10-27 | B-20494
SDN_530_MV_77S_W_046 | 0 | 0.6 | 0.6 | 399134 | 0.248 | 0.032 | 0.002 | 0.022 | 2.877698 |  | 1.03 | FW |  | 2019-10-29 | 2019-10-29 | B-20517
SDN_530_MV_77S_W_046 | 0.6 | 2.1 | 1.5 | 399136 | 1.186 | 0.017 | 0.105 | 0.174 | 2.797203 |  | 3.875 | FW |  | 2019-10-29 | 2019-10-29 | B-20517
SDN_530_MV_77S_W_046 | 2.1 | 3.2 | 1.1 | 399137 | 8.258 | 0.18 | 0.061 | 0.169 | 2.919708 |  | 15.029 | MV | 1.1 | 2019-10-29 | 2019-10-29 | B-20517
SDN_530_MV_77S_W_046 | 3.2 | 4 | 0.8 | 399138 | 2.058 | 0.044 | 0.204 | 0.406 | 2.877698 |  | 4.764 | HW |  | 2019-10-29 | 2019-10-29 | B-20517
SDN_530_MV_77S_W_047 | 0 | 1.6 | 1.6 | 399497 | 1.404 | 0.027 | 0.013 | 0.055 | 2.74 |  | 0.0855 | FW |  | 2019-10-31 | 2019-10-31 | B-20539
SDN_530_MV_77S_W_047 | 1.6 | 3 | 1.4 | 399499 | 11.588 | 0.442 | 0.155 | 0.26 | 2.878 |  | 8.949 | MV | 1.4 | 2019-10-31 | 2019-10-31 | B-20539
SDN_530_MV_77S_W_047 | 3 | 3.4 | 0.4 | 399500 | 4.444 | 0.031 | 0.03 | 0.088 | 2.721 |  | 4.674 | MV | 0.4 | 2019-10-31 | 2019-10-31 | B-20539
SDN_530_MV_77S_W_047 | 3.4 | 3.8 | 0.4 | 399501 | 9.538 | 0.266 | 0.146 | 0.348 | 2.899 |  | 12.344 | HW |  | 2019-10-31 | 2019-10-31 | B-20539
SDN_530_MV_77S_W_048 | 0 | 1 | 1 | 400228 | 0.516 | 0.016 | 0.014 | 0.033 |  |  | 0.863 | FW |  | 2019-05-11 | 2019-05-11 | B-20582
SDN_530_MV_77S_W_048 | 1 | 1.9 | 0.9 | 400230 | 1.766 | 0.099 | 0.058 | 0.281 |  |  | 8.086 | FW |  | 2019-05-11 | 2019-05-11 | B-20582
SDN_530_MV_77S_W_048 | 1.9 | 3.4 | 1.5 | 400231 | 3.042 | 0.12 | 0.005 | 0.018 |  |  | 14.039 | FW |  | 2019-05-11 | 2019-05-11 | B-20582
SDN_530_MV_77S_W_048 | 3.4 | 3.8 | 0.4 | 400232 | 9.136 | 0.204 | 0.123 | 0.505 |  |  | 16.777 | MV | 0.4 | 2019-05-11 | 2019-05-11 | B-20582
SDN_530_MV_77S_W_048 | 3.8 | 4.3 | 0.5 | 400233 | 0.13 | 0.035 | 0.006 | 0.026 |  |  | 0.935 | HW |  | 2019-05-11 | 2019-05-11 | B-20582
SDN_530_MV_77S_W_049 | 0 | 1.3 | 1.3 | 401294 | 8.546 | 0.086 | 0.035 | 0.05 |  |  | 15.945 | FW |  | 2019-11-11 | 2019-11-11 | B-20652
SDN_530_MV_77S_W_049 | 1.3 | 1.8 | 0.5 | 401296 | 62.166 | 0.789 | 0.051 | 0.02 |  |  | 80.893 | FW |  | 2019-11-11 | 2019-11-11 | B-20652
SDN_530_MV_77S_W_049 | 1.8 | 3.3 | 1.5 | 401297 | 3.512 | 0.067 | 0.044 | 0.106 |  |  | 15.956 | MV | 0.5 | 2019-11-11 | 2019-11-11 | B-20652
SDN_530_MV_77S_W_049 | 3.3 | 3.9 | 0.6 | 401298 | 67.104 | 0.565 | 0.066 | 0.15 |  |  | 71.95 | HW |  | 2019-11-11 | 2019-11-11 | B-20652
SDN_530_MV_77S_W_050 | 0 | 1 | 1 | 401541 | 1.41 | 0.1172762 | 0.0732726 | 0.1979485 | 2.758621 |  | 5.676 | FW |  | 2019-11-12 | 2019-11-12 | B-20669
SDN_530_MV_77S_W_050 | 1 | 3.1 | 2.1 | 401542 | 0.152 | 0.1885654 | 0.2610806 | 0.3540439 | 2.702703 |  | 6.935 | MV | 2.1 | 2019-11-12 | 2019-11-12 | B-20669
SDN_530_MV_77S_W_050 | 3.1 | 4.2 | 1.1 | 401543 | 1.664 | 0.1181273 | 0.0164227 | 0.118123 | 2.777778 |  | 2.418 | HW |  | 2019-11-12 | 2019-11-12 | B-20669
SDN_530_MV_77S_W_051 | 0 | 1.5 | 1.5 | 401891 | 2.584 | 0.486 | 0.015 | 0.042 |  |  | 4.545 | FW |  | 2019-11-14 | 2019-11-14 | B-20692
SDN_530_MV_77S_W_051 | 1.5 | 2.6 | 1.1 | 401893 | 2.062 | 0.225 | 0.045 | 0.087 |  |  | 6.654 | MV | 1.1 | 2019-11-14 | 2019-11-14 | B-20692
SDN_530_MV_77S_W_051 | 2.6 | 3.4 | 0.8 | 401894 | 4.298 | 0.336 | 0.049 | 0.08 |  |  | 6.576 | MV | 0.8 | 2019-11-14 | 2019-11-14 | B-20692
SDN_530_MV_77S_W_051 | 3.4 | 4.3 | 0.9 | 401895 | 6.578 | 0.117 | 0.084 | 0.408 |  |  | 8.69 | HW |  | 2019-11-14 | 2019-11-14 | B-20692
SDN_530_MV_77S_W_052 | 0 | 0.8 | 0.8 | 402517 | 3.11 | 0.017 | 0.001 | 0.029 | 2.816901 |  | 7.843 | FW |  | 2019-11-18 | 2019-11-18 | B-20731
SDN_530_MV_77S_W_052 | 0.8 | 1.3 | 0.5 | 402518 | 3.88 | 0.075 | 0.009 | 0.056 | 2.898551 |  | 8.866 | FW |  | 2019-11-18 | 2019-11-18 | B-20731
SDN_530_MV_77S_W_052 | 1.3 | 2.8 | 1.5 | 402519 | 12.58 | 0.12 | 0.021 | 0.054 | 2.898551 |  | 9.322 | FW |  | 2019-11-18 | 2019-11-18 | B-20731
SDN_530_MV_77S_W_052 | 2.8 | 3.3 | 0.5 | 402520 | 5.286 | 0.114 | 0.082 | 0.707 | 2.777778 |  | 17.888 | MV | 0.5 | 2019-11-18 | 2019-11-18 | B-20731
SDN_530_MV_77S_W_052 | 3.3 | 3.6 | 0.3 | 402521 | 4.176 | 0.055 | 0.285 | 0.217 | 2.941176 |  | 10.3 | HW |  | 2019-11-18 | 2019-11-18 | B-20731
SDN_530_MV_77S_W_053 | 0 | 0.7 | 0.7 | 402888 | 0.868 | 0.013 | 0.01 | 0.051 | 2.836879 |  | 2.059 | FW |  | 2019-11-20 | 2019-11-20 | B-20755
SDN_530_MV_77S_W_053 | 0.7 | 1 | 0.3 | 402890 | 6.172 | 0.03 | 0.032 | 0.051 | 2.857143 |  | 5.59 | MV | 0.3 | 2019-11-20 | 2019-11-20 | B-20755
SDN_530_MV_77S_W_053 | 1 | 2.4 | 1.4 | 402891 | 2.56 | 0.072 | 0.015 | 0.043 | 2.919708 |  | 6.697 | MV | 1.4 | 2019-11-20 | 2019-11-20 | B-20755
SDN_530_MV_77S_W_053 | 2.4 | 2.8 | 0.4 | 402892 | 9.42 | 0.293 | 0.177 | 0.523 | 2.919708 |  | 13.84 | MV | 0.4 | 2019-11-20 | 2019-11-20 | B-20755
SDN_530_MV_77S_W_053 | 2.8 | 3.2 | 0.4 | 402893 | 4.236 | 0.179 | 0.011 | 0.034 | 2.919708 |  | 13.199 | HW |  | 2019-11-20 | 2019-11-20 | B-20755
SDN_530_MV_77S_W_054 | 0 | 1.1 | 1.1 | 405758 | 2.486 | 0.028 | 0.081 | 0.16 | 2.898551 |  | 7.598 | FW |  | 2019-12-06 | 2019-12-06 | B-20939
SDN_530_MV_77S_W_054 | 1.1 | 2.2 | 1.1 | 405759 | 0.7 | 0.081 | 0.016 | 0.066 | 2.919708 |  | 2.856 | FW |  | 2019-12-06 | 2019-12-06 | B-20939
SDN_530_MV_77S_W_054 | 2.2 | 3.3 | 1.1 | 405760 | 2.818 | 0.07 | 0.006 | 0.049 | 2.797203 |  | 13.055 | MV | 1.1 | 2019-12-06 | 2019-12-06 | B-20939
SDN_530_MV_77S_W_054 | 3.3 | 3.8 | 0.5 | 405761 | 6.324 | 0.02 | 0.064 | 0.262 | 2.857143 |  | 6.348 | HW |  | 2019-12-06 | 2019-12-06 | B-20939
SDN_530_MV_77S_W_055 | 0 | 0.9 | 0.9 | 406043 | 4.094 | 0.025 | 0.015 | 0.039 | 2.877698 |  | 1.034 | FW |  | 2019-12-08 | 2019-12-09 | B-20955
SDN_530_MV_77S_W_055 | 0.9 | 2.3 | 1.4 | 406045 | 1.606 | 0.01 | 0.008 | 0.025 | 2.877698 |  | 1.048 | MV | 1.4 | 2019-12-08 | 2019-12-09 | B-20955
SDN_530_MV_77S_W_055 | 2.3 | 3.1 | 0.8 | 406046 | 6.116 | 0.029 | 0.065 | 0.13 | 2.941176 |  | 3.591 | MV | 0.8 | 2019-12-08 | 2019-12-09 | B-20955
SDN_530_MV_77S_W_055 | 3.1 | 3.5 | 0.4 | 406047 | 4.484 | 0.098 | 0.009 | 0.042 | 2.877698 |  | 2.082 | HW |  | 2019-12-08 | 2019-12-09 | B-20955
SDN_530_MV_77S_W_056 | 0 | 1.2 | 1.2 | 410494 | 3.082 | 0.023 | 0.021 | 0.047 | 2.777778 |  | 3.172 | FW |  | 2020-01-03 | 2020-01-03 | B-2020017
SDN_530_MV_77S_W_056 | 1.2 | 2 | 0.8 | 410496 | 2.738 | 0.065 | 0.032 | 0.048 | 2.816901 |  | 3.724 | FW |  | 2020-01-03 | 2020-01-03 | B-2020017
SDN_530_MV_77S_W_056 | 2 | 2.6 | 0.6 | 410497 | 2.258 | 0.071 | 0.015 | 0.043 | 2.777778 |  | 8.405 | MV | 0.6 | 2020-01-03 | 2020-01-03 | B-2020017
SDN_530_MV_77S_W_056 | 2.6 | 2.9 | 0.3 | 410498 | 0.852 | 0.048 | 0.028 | 0.059 | 2.739726 |  | 4.134 | HW |  | 2020-01-03 | 2020-01-03 | B-2020017
SDN_530_MV_77S_W_057
SDN_530_MV_77S_W_058
SDN_530_MV_77S_W_059 | 0 | 1.3 | 1.3 | 412074 | 0.386 | 0.011 | 0.005 | 0.111 | 2.739726 |  | 1.189 | FW |  | 2020-01-13 | 2020-01-13 | B-2020116
SDN_530_MV_77S_W_059 | 1.3 | 2.5 | 1.2 | 412075 | 1.334 | 0.018 | 0.02 | 0.029 | 2.666667 |  | 4.669 | FW |  | 2020-01-13 | 2020-01-13 | B-2020116
SDN_530_MV_77S_W_059 | 2.5 | 3.3 | 0.8 | 412077 | 0.89 | 0.026 | 0.038 | 0.086 | 2.684564 |  | 1.449 | MV | 0.8 | 2020-01-13 | 2020-01-13 | B-2020116
SDN_530_MV_77S_W_059 | 3.3 | 3.6 | 0.3 | 412078 | 0.93 | 0.154 | 0.012 | 0.039 | 2.702703 |  | 2.049 | HW |  | 2020-01-13 | 2020-01-13 | B-2020116
SDN_530_MV_77S_W_060 | 0 | 1.1 | 1.1 | 412466 | 0.268 | 0.03 | 0.029 | 0.132 | 2.836879 |  | 4.587 | FW |  | 2020-01-15 | 2020-01-15 | B-2020139
SDN_530_MV_77S_W_060 | 1.1 | 2.5 | 1.4 | 412467 | 11.138 | 0.035 | 0.074 | 0.126 | 2.898551 |  | 84.784 | MV | 1.4 | 2020-01-15 | 2020-01-15 | B-2020139
SDN_530_MV_77S_W_060 | 2.5 | 3.1 | 0.6 | 412468 | 4.352 | 0.028 | 0.016 | 0.156 | 2.857143 |  | 8.296 | MV | 0.6 | 2020-01-15 | 2020-01-15 | B-2020139
SDN_530_MV_77S_W_060 | 3.1 | 4.2 | 1.1 | 412469 | 0.536 | 0.019 | 0.227 | 0.095 | 2.898551 |  | 7.678 | HW |  | 2020-01-15 | 2020-01-15 | B-2020139
Note on L45: Juvi Lou Jovita: -0.60
Note on L54: Jessa Mae Biano: -1.287
Note on L60: Juvi Lou Jovita: -1.03
Note on L133: Edgar Biego: -1.04
Note on L163: Edgar Biego: -0.17

## SURVEY
HOLE-ID | DISTANCE | AZIMUTH | DIP
SDN_530_77S_W_001 | 0 | 17.02 | 0
SDN_530_77S_W_002 | 0 | 13.47 | 0
SDN_530_77S_W_003 | 0 | 352.89 | 0
SDN_530_77S_W_004 | 0 | 351.54 | 0
SDN_530_77S_W_005 | 0 | 353.96 | 0
SDN_530_77S_W_006 | 0 | 353.68 | 0
SDN_530_77S_W_007 | 0 | 16.01 | 0
SDN_530_77S_W_008 | 0 | 18.3 | 0
SDN_530_77S_W_009 | 0 | 25.19 | 0
SDN_530_77S_W_010 | 0 | 27.9 | 0
SDN_530_77S_W_011 | 0 | 45.58 | 0
SDN_530_77S_W_012 | 0 | 45.58 | 0
SDN_530_77S_W_013 | 0 | 50.76 | 0
SDN_530_77S_W_014 | 0 | 58.52 | 0
SDN_530_77S_W_015 | 0 | 57.75 | 0
SDN_530_77S_W_016 | 0 | 66.21 | 0
SDN_530_77S_W_017 | 0 | 67.1 | 0
SDN_530_77S_W_018 | 0 | 62.17 | 0
SDN_530_77S_W_019 | 0 | 57.76 | 0
SDN_530_77S_W_020 | 0 | 58.21 | 0
SDN_530_77S_W_021 | 0 | 35.85 | 0
SDN_530_77S_W_022 | 0 | 4.93 | 0
SDN_530_77S_W_023 | 0 | 40.76 | 0
SDN_530_77S_W_024 | 0 | 45.96 | 0
SDN_530_77S_W_025 | 0 | 46.89 | 0
SDN_530_77S_W_026 | 0 | 52.43 | 0
SDN_530_77S_W_027 | 0 | 49.68 | 0
SDN_530_77S_W_028 | 0 | 43.25 | 0
SDN_530_77S_W_029 | 0 | 46.72 | 0
SDN_530_77S_W_030 | 0 | 47.19 | 0
SDN_530_77S_W_031 | 0 | 33.73 | 0
SDN_530_77S_W_032 | 0 | 38.24 | 0
SDN_530_77S_W_033 | 0 | 40.76 | 0
SDN_530_77S_W_034 | 0 | 40.54 | 0
SDN_530_77S_W_035 | 0 | 34.71 | 0
SDN_530_77S_W_036 | 0 | 41.75 | 0
SDN_530_77S_W_037 | 0 | 33.24 | 0
SDN_530_77S_W_038 | 0 | 41.63 | 0
SDN_530_77S_W_039 | 0 | 41.63 | 0
SDN_530_77S_W_040 | 0 | 39.96 | 0
SDN_530_77S_W_041 | 0 | 39.96 | 0
SDN_530_77S_W_042 | 0 | 41.25 | 0
SDN_530_77S_W_043 | 0 | 45.7 | 0
SDN_530_77S_W_044 | 0 | 38.71 | 0
SDN_530_77S_W_045 | 0 | 46.62 | 0
SDN_530_77S_W_046 | 0 | 51.89 | 0
SDN_530_77S_W_047 | 0 | 47.81 | 0
SDN_530_77S_W_048 | 0 | 51.95 | 0
SDN_530_77S_W_049 | 0 | 49.66 | 0
SDN_530_77S_W_050 | 0 | 51.85 | 0
SDN_530_77S_W_051 | 0 | 44.71 | 0
SDN_530_77S_W_052 | 0 | 44.71 | 0
SDN_530_77S_W_053 | 0 | 50.04 | 0
SDN_530_77S_W_054 | 0 | 50.6 | 0
SDN_530_77S_W_055 | 0 | 49.97 | 0
SDN_530_77S_W_056 | 0 | 51.19 | 0
SDN_530_77S_W_057 | 0 | 58.30 | 0
SDN_530_77S_W_058 | 0 | 58.54 | 0
SDN_530_77S_W_059 | 0 | 53.90 | 0
SDN_530_77S_W_060 | 0 | 52.76 | 0

## Sheet1
AREA | ENCODED | LACKING | DATE