## HEADER
HOLE-ID | LOCATIONX | LOCATIONY | LOCATIONZ | LENGTH | LEVEL | AREA | ROCKCODE | SAMP_BY | DATE_SAMP | TENEMENT
SDN_MV_530_92S_E_001 | 615587.9793 | 814980.4819 | 530 | 3.9 | 530 | SDN |  | R. PARADIANG | 2019-07-09 | MPSA_225_2005_XI
SDN_MV_530_92S_E_002 | 615589.2655 | 814979.4339 | 530 | 3.8 | 530 | SDN |  | O. SUNGANGA | 2019-07-09 | MPSA_225_2005_XI
SDN_MV_530_92S_E_003 | 615590.3589 | 814978.5429 | 530 | 4.2 | 530 | SDN |  | R. YBAÑEZ | 2019-09-09 | MPSA_225_2005_XI
SDN_MV_530_92S_E_004 | 615592.6472 | 814976.6783 | 530 |  | 530 | SDN |  |  |  | MPSA_225_2005_XI
SDN_MV_530_92S_E_005 | 615595.1263 | 814974.7292 | 530 | 3.9 | 530 | SDN |  | O. SUNGANGA | 2019-12-09 | MPSA_225_2005_XI
SDN_MV_530_92S_E_006 | 615598.1574 | 814972.8083 | 530 | 4.7 | 530 | SDN |  | R. SUMBAGUE | 9/13/2019 | MPSA_225_2005_XI
SDN_MV_530_92S_E_007 | 615601.9678 | 814970.2766 | 530 | 4.1 | 530 | SDN |  | R. YBAÑEZ | 9/18/2019 | MPSA_225_2005_XI
SDN_MV_530_92S_E_008 | 615606.376 | 814967.7397 | 530 | 3.8 | 530 | SDN |  | O. SUNGANGA | 9/19/2019 | MPSA_225_2005_XI
SDN_MV_530_92S_E_009 | 615609.0911 | 814966.4047 | 530 |  | 530 | SDN |  |  |  | MPSA_225_2005_XI
SDN_MV_530_92S_E_010 | 615612.4877 | 814964.7569 | 530 | 4.1 | 530 | SDN |  | R. YBAÑEZ | 9/24/2019 | MPSA_225_2005_XI
SDN_MV_530_92S_E_011 | 615615.7956 | 814963.2342 | 530 | 2.7 | 530 | SDN |  | O. SUNGANGA | 9/26/2019 | MPSA_225_2005_XI
SDN_MV_530_92S_E_012 | 615620.6187 | 814960.8608 | 530 | 3.4 | 530 | SDN |  | E. FAUSTINO | 2019-02-10 | MPSA_225_2005_XI
SDN_MV_530_92S_E_013 | 615624.3368 | 814958.8532 | 530 | 3.5 | 530 | SDN |  | E. FAUSTINO | 2019-03-10 | MPSA_225_2005_XI
SDN_MV_530_92S_E_014 | 615628.7913 | 814956.1015 | 530 | 3.8 | 530 | SDN |  | E. FAUSTINO | 2019-11-10 | MPSA_225_2005_XI
SDN_MV_530_92S_E_015 | 615632.7601 | 814953.6287 | 530 | 3.5 | 530 | SDN |  | E. FAUSTINO | 10/14/2019 | MPSA_225_2005_XI
SDN_MV_530_92S_E_016 | 615635.933 | 814951.3485 | 530 | 3.8 | 530 | SDN |  | R. YBAÑEZ | 10/15/2019 | MPSA_225_2005_XI
SDN_MV_530_92S_E_017 | 615637.4775 | 814950.4215 | 530 | 3.1 | 530 | SDN |  | R. YBAÑEZ | 10/16/2019 | MPSA_225_2005_XI
SDN_MV_530_92S_E_018 | 615640.6629 | 814948.657 | 530 | 3.1 | 530 | SDN |  | R. YBAÑEZ | 10/19/2019 | MPSA_225_2005_XI
SDN_MV_530_92S_E_019 | 615647.218 | 814943.7555 | 530 | 3.8 | 530 | SDN |  | O. SUNGANGA | 2019-10-23 | MPSA_225_2005_XI
SDN_MV_530_92S_E_020 | 615649.6701 | 814943.2368 | 530 | 3.8 | 530 | SDN |  | E. FAUSTINO | 10/28/2019 | MPSA_225_2005_XI
SDN_MV_530_92S_E_021 | 615653.7952 | 814941.9783 | 530 | 3.7 | 530 | SDN |  | O. SUNGANGA | 2019-11-05 | MPSA_225_2005_XI
SDN_MV_530_92S_E_022 | 615659.524 | 814936.2496 | 530 | 2.7 | 530 | SDN |  | R. YBAÑEZ | 2019-11-09 | MPSA_225_2005_XI
SDN_MV_530_92S_E_023 | 615662.9222 | 814932.5244 | 530 | 4 | 530 | SDN |  | O. SUNGANGA | 2019-11-12 | MPSA_225_2005_XI
SDN_MV_530_92S_E_024 | 615665.6538 | 814931.1108 | 530 |  | 530 | SDN |  |  |  | MPSA_225_2005_XI
SDN_MV_530_92S_E_025 | 615668.016 | 814928.775 | 530 | 3.9 | 530 | SDN |  | R. YBAÑEZ | 2019-11-18 | MPSA_225_2005_XI
SDN_MV_530_92S_E_026 | 615669.3713 | 814927.4654 | 530 |  | 530 | SDN |  |  |  | MPSA_225_2005_XI
SDN_MV_530_92S_E_027 | 615670.8784 | 814926.0778 | 530 | 3.1 | 530 | SDN |  | R. YBAÑEZ | 2019-11-25 | MPSA_225_2005_XI
SDN_FWS_575_100S_W_048

## ORIG_ASSAY
HOLE-ID | FROM | TO | LENGTH | SAMPLE_NO | AU_G/T | CU_PPM | PB_PPM | ZN_PPM | SG | RE ASSAY | AG_G/T | ROCK_TYPE | MV_WIDTH | LAB_RECVED | LAB_RPRTED | BATCH_NO
SDN_MV_530_92S_E_001 | 0 | 2 | 2 | 388667 | 0.884 | 0.034 | 0.009 | 0.103 |  |  | 2.454 | FW |  | 2019-07-09 | 2019-07-09 | B-19922
SDN_MV_530_92S_E_001 | 2 | 2.8 | 0.8 | 388669 | 1.694 | 0.04 | 0.116 | 0.286 |  |  | 15.838 | MV | 0.8 | 2019-07-09 | 2019-07-09 | B-19922
SDN_MV_530_92S_E_001 | 2.8 | 3.9 | 1.1 | 388670 | 0.548 | 0.045 | 0.028 | 0.193 |  |  | 2.897 | HW |  | 2019-07-09 | 2019-07-09 | B-19922
SDN_MV_530_92S_E_002 | 0 | 2.3 | 2.3 | 388783 | 0.196 | 0.0306464 | 0.0295005 | 0.0668505 | 2.857143 |  | 1.192 | FW |  | 2019-07-09 | 2019-08-09 | B-19929
SDN_MV_530_92S_E_002 | 2.3 | 2.7 | 0.4 | 388784 | 2.64 | 0.0681196 | 0.0931312 | 0.2114237 | 2.797203 |  | 12.45 | MV | 0.4 | 2019-07-09 | 2019-08-09 | B-19929
SDN_MV_530_92S_E_002 | 2.7 | 3.3 | 0.6 | 388786 | 1.82 | 0.0498075 | 0.120388 | 0.4360104 | 2.836879 |  | 10.465 | MV | 0.6 | 2019-07-09 | 2019-08-09 | B-19929
SDN_MV_530_92S_E_002 | 3.3 | 3.8 | 0.5 | 388787 | 0.638 | 0.0249668 | 0.0327944 | 0.1006919 | 2.777778 |  | 3.066 | HW |  | 2019-07-09 | 2019-08-09 | B-19929
SDN_MV_530_92S_E_003 | 0 | 2.6 | 2.6 | 388951 | 0.2 | 0.011 | 0.039 | 0.307 |  |  | 0.283 | FW |  | 2019-09-09 | 2019-09-09 | B-19940
SDN_MV_530_92S_E_003 | 2.6 | 3.4 | 0.8 | 388952 | 4.122 | 0.033 | 0.047 | 0.063 |  |  | 7.026 | MV | 0.8 | 2019-09-09 | 2019-09-09 | B-19940
SDN_MV_530_92S_E_003 | 3.4 | 4.2 | 0.8 | 388953 | 0.262 | 0.011 | 0.034 | 0.053 |  |  | 0.41 | HW |  | 2019-09-09 | 2019-09-09 | B-19940
SDN_MV_530_92S_E_004
SDN_MV_530_92S_E_005 | 0 | 0.6 | 0.6 | 389602 | 0.226 | 0.02 | 0.02 | 0.035 | 2.649007 |  | 1.825 | FW |  | 2019-12-09 | 2019-12-09 | B-19982
SDN_MV_530_92S_E_005 | 0.6 | 2.9 | 2.3 | 389603 | 0.602 | 0.018 | 0.012 | 0.032 | 2.702703 |  | 0.545 | FW |  | 2019-12-09 | 2019-12-09 | B-19982
SDN_MV_530_92S_E_005 | 2.9 | 3.9 | 1 | 389604 | 3.728 | 0.26 | 1.124 | 1.517 | 2.702703 |  | 12.586 | MV | 1 | 2019-12-09 | 2019-12-09 | B-19982
SDN_MV_530_92S_E_006 | 0 | 2.7 | 2.7 | 389717 | 1.928 | 0.354 | 1.465 | 1.863 | 2.816901 |  | 10.711 | FW |  | 9/13/2019 | 9/13/2019 | B-19991
SDN_MV_530_92S_E_006 | 2.7 | 4.1 | 1.4 | 389718 | 0.406 | 0.009 | 0.071 | 0.171 | 2.898551 |  | 1.495 | MV | 1.4 | 9/13/2019 | 9/13/2019 | B-19991
SDN_MV_530_92S_E_006 | 4.1 | 4.7 | 0.6 | 389719 | 1.18 | 0.11 | 0.144 | 0.488 | 2.857143 |  | 4.485 | HW |  | 9/13/2019 | 9/13/2019 | B-19991
SDN_MV_530_92S_E_007 | 0 | 2.2 | 2.2 | 390603 | 5.174 | 0.018 | 0.017 | 0.045 | 2.777778 |  | 0.002 | FW |  | 9/18/2019 | 9/18/2019 | B-20044
SDN_MV_530_92S_E_007 | 2.2 | 3.3 | 1.1 | 390604 | 1.2 | 0.437 | 0.094 | 0.169 | 2.836879 |  | 6.584 | FW |  | 9/18/2019 | 9/18/2019 | B-20044
SDN_MV_530_92S_E_007 | 3.3 | 4.1 | 0.8 | 390605 | 6.81 | 0.532 | 1.887 | 1.015 | 2.857143 |  | 22.171 | MV | 0.8 | 9/18/2019 | 9/18/2019 | B-20044
SDN_MV_530_92S_E_008 | 0 | 0.9 | 0.9 | 390859 | 0.186 | 0.032 | 0.033 | 0.07 | 2.777778 |  | 1.099 | FW |  | 9/19/2019 | 9/20/2019 | B-20060
SDN_MV_530_92S_E_008 | 0.9 | 2.1 | 1.2 | 390860 | 3.078 | 0.046 | 0.512 | 0.695 | 2.816901 |  | 11.338 | MV | 1.2 | 9/19/2019 | 9/20/2019 | B-20060
SDN_MV_530_92S_E_008 | 2.1 | 3.5 | 1.4 | 390862 | 0.918 | 0.093 | 0.159 | 0.636 | 2.777778 |  | 5.836 | MV | 1.4 | 9/19/2019 | 9/20/2019 | B-20060
SDN_MV_530_92S_E_008 | 3.5 | 3.8 | 0.3 | 390863 | 6.306 | 0.063 | 0.034 | 0.127 | 3.053435 |  | 8.499 | MV | 0.3 | 9/19/2019 | 9/20/2019 | B-20060
SDN_MV_530_92S_E_009
SDN_MV_530_92S_E_010 | 0 | 2.8 | 2.8 | 391763 | 0.296 | 0.007 | 0.004 | 0.017 | 2.857143 |  | 0.148 | FW |  | 9/24/2019 | 9/24/2019 | B-20106
SDN_MV_530_92S_E_010 | 2.8 | 3.1 | 0.3 | 391764 | 1.106 | 0.059 | 0.137 | 0.272 | 2.857143 |  | 8.639 | MV | 0.3 | 9/24/2019 | 9/24/2019 | B-20106
SDN_MV_530_92S_E_010 | 3.1 | 4.1 | 1 | 391765 | 4.568 | 0.674 | 0.32 | 0.537 | 2.816901 |  | 17.928 | HW |  | 9/24/2019 | 9/24/2019 | B-20106
SDN_MV_530_92S_E_011 | 0 | 1.3 | 1.3 | 392137 | 0.11 | 0.033 | 0.001 | 0.043 | 2.877698 |  | 0.1265 | FW |  | 9/26/2019 | 9/26/2019 | B-20127
SDN_MV_530_92S_E_011 | 1.3 | 2.1 | 0.8 | 392138 | 5.41 | 0.151 | 0.564 | 0.84 | 2.877698 |  | 17.056 | MV | 0.8 | 9/26/2019 | 9/26/2019 | B-20127
SDN_MV_530_92S_E_011 | 2.1 | 2.7 | 0.6 | 392140 | 0.73 | 0.039 | 0.042 | 0.11 | 2.877698 |  | 3.015 | HW |  | 9/26/2019 | 9/26/2019 | B-20127
SDN_MV_530_92S_E_012 | 0 | 0.8 | 0.8 | 393125 | 6.586 | 0.057 | 0.021 | 0.069 |  |  | 14.873 | FW |  | 2019-02-10 | 2019-02-10 | B-20190
SDN_MV_530_92S_E_012 | 0.8 | 1.6 | 0.8 | 393126 | 0.264 | 0.018 | 0.033 | 0.064 |  |  | 0.409 | FW |  | 2019-02-10 | 2019-02-10 | B-20190
SDN_MV_530_92S_E_012 | 1.6 | 2.1 | 0.5 | 393128 | 4.354 | 0.304 | 0.051 | 0.091 |  |  | 6.406 | MV | 0.5 | 2019-02-10 | 2019-02-10 | B-20190
SDN_MV_530_92S_E_012 | 2.1 | 3.4 | 1.3 | 393129 | 0.344 | 0.008 | 0.008 | 0.074 |  |  | 0.305 | HW |  | 2019-02-10 | 2019-02-10 | B-20190
SDN_MV_530_92S_E_013 | 0 | 1.7 | 1.7 | 393475 | 0.246 | 0.01 | 0.007 | 0.027 |  |  | 0.4615 | HW |  | 2019-03-10 | 2019-04-10 | B-20216
SDN_MV_530_92S_E_013 | 1.7 | 2 | 0.3 | 393476 | 6.43 | 0.122 | 0.141 | 0.459 |  |  | 4.573 | MV | 0.3 | 2019-03-10 | 2019-04-10 | B-20216
SDN_MV_530_92S_E_013 | 2 | 3.5 | 1.5 | 393477 | 1.764 | 0.013 | 0.019 | 0.039 |  |  | 0.3785 | FW |  | 2019-03-10 | 2019-04-10 | B-20216
SDN_MV_530_92S_E_014 | 0 | 1.8 | 1.8 | 394913 | 0.254 | 0.013 | 0.014 | 0.045 |  |  | 1.246 | FW |  | 2019-11-10 | 2019-11-10 | B-20310
SDN_MV_530_92S_E_014 | 1.8 | 2.4 | 0.6 | 394914 | 2.17 | 0.254 | 0.262 | 0.716 |  |  | 7.073 | MV | 0.6 | 2019-11-10 | 2019-11-10 | B-20310
SDN_MV_530_92S_E_014 | 2.4 | 3.8 | 1.4 | 394915 | 3.464 | 0.012 | 0.107 | 0.183 |  |  | 1.681 | HW |  | 2019-11-10 | 2019-11-10 | B-20310
SDN_MV_530_92S_E_015 | 0 | 0.9 | 0.9 | 395323 | 0.17 | 0.005 | 0.0015 | 0.014 |  |  | 0.147 | FW |  | 10/14/2019 | 10/14/2019 | B-20338
SDN_MV_530_92S_E_015 | 0.9 | 1.6 | 0.7 | 395324 | 34.418 | 1.327 | 0.221 | 0.707 |  |  | 11.246 | MV | 0.7 | 10/14/2019 | 10/14/2019 | B-20338
SDN_MV_530_92S_E_015 | 1.6 | 2.7 | 1.1 | 395325 | 0.554 | 0.024 | 0.059 | 0.254 |  |  | 3.921 | MV | 1.1 | 10/14/2019 | 10/14/2019 | B-20338
SDN_MV_530_92S_E_015 | 2.7 | 3.5 | 0.8 | 395326 | 0.61 | 0.074 | 0.037 | 0.29 |  |  | 2.876 | HW |  | 10/14/2019 | 10/14/2019 | B-20338
SDN_MV_530_92S_E_016 | 0 | 0.6 | 0.6 | 396537 | 0.408 | 0.014 | 0.011 | 0.044 |  |  | 2.917 | FW |  | 10/15/2019 | 10/15/2019 | B-20351
SDN_MV_530_92S_E_016 | 0.6 | 1.5 | 0.9 | 396538 | 18.106 | 0.12 | 1.077 | 1.84 |  |  | 28.003 | MV | 0.9 | 10/15/2019 | 10/15/2019 | B-20351
SDN_MV_530_92S_E_016 | 1.5 | 3.4 | 1.9 | 396540 | 1.816 | 0.168 | 0.368 | 0.64 |  |  | 11.883 | HW |  | 10/15/2019 | 10/15/2019 | B-20351
SDN_MV_530_92S_E_016 | 3.4 | 3.8 | 0.4 | 396541 | 0.778 | 0.097 | 0.248 | 0.591 |  |  | 5.499 | HW |  | 10/15/2019 | 10/15/2019 | B-20351
SDN_MV_530_92S_E_017 | 0 | 0.9 | 0.9 | 396750 | 9.916 | 0.267 | 1.932 | 3.341 |  |  | 27.686 | MV | 0.9 | 10/16/2019 | 10/16/2019 | B-20365
SDN_MV_530_92S_E_017 | 0.9 | 2.1 | 1.2 | 396751 | 0.454 | 0.021 | 0.038 | 0.067 |  |  | 2.543 | MV | 1.2 | 10/16/2019 | 10/16/2019 | B-20365
SDN_MV_530_92S_E_017 | 2.1 | 3.1 | 1 | 396752 | 1.698 | 0.143 | 0.288 | 0.629 |  |  | 10.059 | HW |  | 10/16/2019 | 10/16/2019 | B-20365
SDN_MV_530_92S_E_018 | 0 | 0.9 | 0.9 | 397225 | 1.212 | 0.048 | 0.015 | 0.221 |  |  | 5.584 | FW |  | 10/19/2019 | 10/19/2019 | B-20398
SDN_MV_530_92S_E_018 | 0.9 | 2.6 | 1.7 | 397226 | 6.292 | 2.533 | 1.178 | 3.285 |  |  | 15.87 | MV | 1.7 | 10/19/2019 | 10/19/2019 | B-20398
SDN_MV_530_92S_E_018 | 2.6 | 4 | 1.4 | 397227 | 0.168 | 0.019 | 0.027 | 0.06 |  |  | 0.533 | HW |  | 10/19/2019 | 10/19/2019 | B-20398
SDN_MV_530_92S_E_019 | 0 | 0.9 | 0.9 | 397985 | 2.626 | 0.058 | 0.076 | 0.266 | 2.666667 |  | 2.608 | FW |  | 2019-10-23 | 2019-10-23 | B-20441
SDN_MV_530_92S_E_019 | 0.9 | 2.2 | 1.3 | 397986 | 11.434 | 0.028 | 0.161 | 0.541 | 2.721088 |  | 2.422 | FW |  | 2019-10-23 | 2019-10-23 | B-20441
SDN_MV_530_92S_E_019 | 2.2 | 2.8 | 0.6 | 397987 | 1.84 | 0.037 | 0.838 | 0.921 | 2.666667 |  | 3.755 | MV | 0.6 | 2019-10-23 | 2019-10-23 | B-20441
SDN_MV_530_92S_E_019 | 2.8 | 3.8 | 1 | 397988 | 0.576 | 0.022 | 0.081 | 0.264 | 2.702703 |  | 2.661 | MV | 1 | 2019-10-23 | 2019-10-23 | B-20441
SDN_MV_530_92S_E_020 | 0 | 0.4 | 0.4 | 398892 | 35.678 | 0.069 | 0.121 | 0.608 | 2.816901 |  | 22.582 | FW |  | 10/28/2019 | 10/28/2019 | B-20503
SDN_MV_530_92S_E_020 | 0.4 | 2 | 1.6 | 398893 | 2.358 | 0.032 | 0.078 | 0.059 | 2.836879 |  | 3.019 | FW |  | 10/28/2019 | 10/28/2019 | B-20503
SDN_MV_530_92S_E_020 | 2 | 3.3 | 1.3 | 398894 | 14.448 | 0.338 | 0.278 | 0.716 | 2.857143 |  | 1.549 | FW |  | 10/28/2019 | 10/28/2019 | B-20503
SDN_MV_530_92S_E_020 | 3.3 | 3.8 | 0.5 | 398895 | 10.704 | 0.034 | 0.043 | 0.065 | 2.797203 |  | 2.138 | MV | 0.5 | 10/28/2019 | 10/28/2019 | B-20503
SDN_MV_530_92S_E_021 | 0 | 0.9 | 0.9 | 400346 | 0.124 | 0.039 | 0.052 | 0.15 | 2.919708 |  | 0.2875 | FW |  | 2019-11-05 | 2019-11-05 | B-20589
SDN_MV_530_92S_E_021 | 0.9 | 1.6 | 0.7 | 400347 | 13.992 | 0.361 | 1.628 | 2.741 | 2.898551 |  | 34.128 | MV | 0.7 | 2019-11-05 | 2019-11-05 | B-20589
SDN_MV_530_92S_E_021 | 1.6 | 1.9 | 0.3 | 400349 | 6.04 | 0.057 | 0.404 | 0.715 | 2.919708 |  | 32.412 | MV | 0.3 | 2019-11-05 | 2019-11-05 | B-20589
SDN_MV_530_92S_E_021 | 1.9 | 3.7 | 1.8 | 400350 | 0.374 | 0.046 | 0.078 | 0.217 | 2.898551 |  | 3.463 | HW |  | 2019-11-05 | 2019-11-05 | B-20589
SDN_MV_530_92S_E_022 | 0 | 0.9 | 0.9 | 401060 | 4.294 | 0.105 | 0.08 | 0.276 |  |  | 10.814 | FW |  | 2019-11-09 | 2019-11-09 | B-20636
SDN_MV_530_92S_E_022 | 0.9 | 1.3 | 0.4 | 401061 | 0.592 | 0.04 | 0.018 | 0.064 |  |  | 1.268 | MV | 0.4 | 2019-11-09 | 2019-11-09 | B-20636
SDN_MV_530_92S_E_022 | 1.3 | 1.6 | 0.3 | 401063 | 27.102 | 0.073 | 0.415 | 0.623 |  |  | 9.952 | HW |  | 2019-11-09 | 2019-11-09 | B-20636
SDN_MV_530_92S_E_022 | 1.6 | 2.7 | 1.1 | 401064 | 2.512 | 0.03 | 0.019 | 0.062 |  |  | 1.252 | HW |  | 2019-11-09 | 2019-11-09 | B-20636
SDN_MV_530_92S_E_023 | 0 | 1.8 | 1.8 | 401458 | 0.326 | 0.005 | 0.007 | 0.029 | 2.797203 |  | 0.573 | FW |  | 2019-11-12 | 2019-11-12 | B-20664
SDN_MV_530_92S_E_023 | 1.8 | 3.7 | 1.9 | 401459 | 27.822 | 0.027 | 0.146 | 0.161 | 2.836879 |  | 6.696 | FW |  | 2019-11-12 | 2019-11-12 | B-20664
SDN_MV_530_92S_E_023 | 3.7 | 4 | 0.3 | 401460 | 0.214 | 0.003 | 0.01 | 0.054 | 2.797203 |  | 0.058 | MV | 0.3 | 2019-11-12 | 2019-11-12 | B-20664
SDN_MV_530_92S_E_024
SDN_MV_530_92S_E_025 | 0 | 1.1 | 1.1 | 402406 | 0.46 | 0.002 | 0.014 | 0.07 |  |  | 1.988 | FW |  | 2019-11-18 | 2019-11-18 | B-20724
SDN_MV_530_92S_E_025 | 1.1 | 2.1 | 1 | 402407 | 0.338 | 0.009 | 0.008 | 0.035 |  |  | 0.287 | FW |  | 2019-11-18 | 2019-11-18 | B-20724
SDN_MV_530_92S_E_025 | 2.1 | 3.1 | 1 | 402408 | 0.098 | 0.013 | 0 | 0.031 |  |  | 0.763 | FW |  | 2019-11-18 | 2019-11-18 | B-20724
SDN_MV_530_92S_E_025 | 3.1 | 3.9 | 0.8 | 402409 | 2.7 | 0.036 | 0.056 | 0.158 |  |  | 8.62 | MV | 0.8 | 2019-11-18 | 2019-11-18 | B-20724
SDN_MV_530_92S_E_026
SDN_MV_530_92S_E_027 | 0 | 1.5 | 1.5 | 403751 | 0.446 | 0.008 | 0.031 | 0.055 | 2.877698 |  | 1.873 | FW |  | 2019-11-25 | 2019-11-25 | B-20812
SDN_MV_530_92S_E_027 | 1.5 | 2.5 | 1 | 403752 | 0.46 | 0.003 | 0.009 | 0.021 | 2.777778 |  | 1.273 | HW |  | 2019-11-25 | 2019-11-25 | B-20812
SDN_MV_530_92S_E_027 | 2.5 | 3.1 | 0.6 | 403753 | 0.196 | 0.002 | 0.002 | 0.009 | 2.919708 |  | 0.132 | HW |  | 2019-11-25 | 2019-11-25 | B-20812
Note on L19: Juvi Lou Jovita: -0.004
Note on L27: Juvi Lou Jovita: -0.296
Note on H30: Juvi Lou Jovita: -0.002
Note on L30: Juvi Lou Jovita: -0.253
Note on L34: Juvi Lou Jovita: -0.818
Note on L36: Juvi Lou Jovita: -0.61
Note on L37: Juvi Lou Jovita: -0.92
Note on L39: Juvi Lou Jovita: -0.76
Note on H43: Edgar Biego: -0.003
Note on L43: Edgar Biego: -0.29
Note on L65: Edgar Biego: -0.58
Note on L75: Edgar Biego: -0.116

## SURVEY
HOLE-ID | DISTANCE | AZIMUTH | DIP
SDN_MV_530_92S_E_001 | 0 | 34.13 | 0
SDN_MV_530_92S_E_002 | 0 | 31.97 | 0
SDN_MV_530_92S_E_003 | 0 | 38.21 | 0
SDN_MV_530_92S_E_004 | 0 | 38.21 | 0
SDN_MV_530_92S_E_005 | 0 | 34.76 | 0
SDN_MV_530_92S_E_006 | 0 | 33.89 | 0
SDN_MV_530_92S_E_007 | 0 | 30.98 | 0
SDN_MV_530_92S_E_008 | 0 | 30.2 | 0
SDN_MV_530_92S_E_009 | 0 | 30.13 | 0
SDN_MV_530_92S_E_010 | 0 | 28.69 | 0
SDN_MV_530_92S_E_011 | 0 | 28.69 | 0
SDN_MV_530_92S_E_012 | 0 | 26.45 | 0
SDN_MV_530_92S_E_013 | 0 | 26.45 | 0
SDN_MV_530_92S_E_014 | 0 | 27.06 | 0
SDN_MV_530_92S_E_015 | 0 | 29.5 | 0
SDN_MV_530_92S_E_016 | 0 | 31.81 | 0
SDN_MV_530_92S_E_017 | 0 | 34.19 | 0
SDN_MV_530_92S_E_018 | 0 | 36.55 | 0
SDN_MV_530_92S_E_019 | 0 | 19.64 | 0
SDN_MV_530_92S_E_020 | 0 | 9.18 | 0
SDN_MV_530_92S_E_021 | 0 | 25.39 | 0
SDN_MV_530_92S_E_022 | 0 | 36.95 | 0
SDN_MV_530_92S_E_023 | 0 | 34.27 | 0
SDN_MV_530_92S_E_024 | 0 | 33.06 | 0
SDN_MV_530_92S_E_025 | 0 | 36.08 | 0
SDN_MV_530_92S_E_026 | 0 | 42.13 | 0
SDN_MV_530_92S_E_027 | 0 | 42.2 | 0

## Sheet1
AREA | ENCODED | LACKING | DATE