## HEADER
HOLE-ID | LOCATIONX | LOCATIONY | LOCATIONZ | LENGTH | LEVEL | AREA | ROCKCODE | SAMP_BY | DATE_SAMP | TENEMENT
SDN_545_122S_E_001 | 615843.74 | 814805.19 | 545 | 4.3 | 545 | SDN |  | D. SUNGANGA | 2018-04-10 | MPSA_225_2005_XI
SDN_545_122S_E_002 | 615849.8 | 814802.47 | 545 | 3.1 | 545 | SDN |  | M. ACBO | 2018-11-04 | MPSA_225_2005_XI
SDN_545_122S_E_003 | 615855.09 | 814799.51 | 545 | 4.5 | 545 | SDN |  | M. ACBO | 4/13/2018 | MPSA_225_2005_XI
SDN_545_122S_E_004 | 615866.36 | 814793.68 |  |  | 545 | SDN
SDN_545_122S_E_005 | 615867.72 | 814792.6 |  |  | 545 | SDN
SDN_545_122S_E_006 | 615869.57 | 814791.55 | 545 | 3.7 | 545 | SDN |  | E. FAUSTINO | 2018-04-20 | MPSA_225_2005_XI
SDN_545_122S_E_007 | 615872.96 | 814790.5 | 545 | 3.7 | 545 | SDN |  | D. SUNGANGA | 2018-04-21 | MPSA_225_2005_XI
SDN_545_122S_E_008 | 615883.96 | 814787.62 |  |  | 545 | SDN
SDN_545_122S_E_009 | 615888.15 | 814786.96 |  |  | 545 | SDN
SDN_545_122S_E_010 | 615894.69 | 814785.02 | 545 | 3.4 | 545 | SDN |  | E. FAUSTINO | 2018-04-26 | MPSA_225_2005_XI
SDN_545_122S_E_011 | 615896.73 | 814784.44 | 545 | 3.6 | 545 | SDN |  | S. SANA | 2018-04-28 | MPSA_225_2005_XI
SDN_545_122S_E_012 | 615904.07 | 814782.4 |  |  | 545 | SDN
SDN_545_122S_E_013 | 615908.95 | 814781.58 | 545 | 4.8 | 545 | SDN |  | E. FAUSTINO | 2018-05-07 | MPSA_225_2005_XI
SDN_545_122S_E_014 | 615913.14 | 814781.1 | 545 | 4.7 | 545 | SDN |  | E. FAUSTINO | 2018-05-09 | MPSA_225_2005_XI
SDN_545_122S_E_015 | 615915.49 | 814781.33 | 545 | 4.3 | 545 | SDN |  | M. ACBO | 2018-05-10 | MPSA_225_2005_XI
SDN_545_122S_E_016 | 615918.03 | 814780.55 |  |  | 545 | SDN
SDN_545_122S_E_017 | 615922.35 | 814779.13 | 545 | 3.7 | 545 | SDN |  | S. SANA | 2018-05-20 | MPSA_225_2005_XI
SDN_545_122S_E_018 | 615925.75 | 814777.22 | 545 | 4.3 | 545 | SDN |  | S. SANA | 5/24/2018 | MPSA_225_2005_XI
SDN_545_122S_E_019 | 615928.12 | 814775.63 | 545 | 4 | 545 | SDN |  | D. SUNGANGA | 5/26/2018 | MPSA_225_2005_XI
SDN_545_122S_E_020 | 615931.45 | 814772.88 | 545 | 3.5 | 545 | SDN |  | S. SANA | 5/28/2018 | MPSA_225_2005_XI
SDN_545_122S_E_021 | 615939.04 | 814769.4 | 545 | 4 | 545 | SDN |  | D. SUNGANGA | 5/31/2018 | MPSA_225_2005_XI
SDN_545_122S_E_022 | 615942.56 | 814769.32 | 545 | 3.7 | 545 | SDN |  | E. FAUSTINO | 2018-04-06 | MPSA_225_2005_XI
SDN_545_122S_E_023 | 615944.53 | 814768.58 |  |  | 545 | SDN
SDN_545_122S_E_024 | 615964.72 | 814760.38 | 545 | 3.3 | 545 | SDN |  | D. SUNGANGA | 6/22/2018 | MPSA_225_2005_XI
SDN_545_122S_E_025 | 615971.6 | 814755.87 | 545 | 3 | 545 | SDN |  | D. SUNGANGA | 6/26/2018 | MPSA_225_2005_XI
SDN_545_122S_E_026 | 615974.3 | 814754.62 | 545 | 3.9 | 545 | SDN |  | M. ACBO | 2018-06-27 | MPSA_225_2005_XI
SDN_545_122S_E_027 | 615976.42 | 814752.9 | 545 | 3.1 | 545 | SDN |  | J. CUYOS | 6/29/2018 | MPSA_225_2005_XI
SDN_545_122S_E_028 | 615986.82 | 814746.07 | 545 | 4.8 | 545 | SDN |  | D. SUNGANGA | 2018-06-07 | MPSA_225_2005_XI
SDN_545_122S_E_029 | 615989.32 | 814744.47 |  |  | 545 | SDN
SDN_545_122S_E_030 | 615991.64 | 814742.98 | 545 | 3.8 | 545 | SDN |  | S. SANA | 8/13/2018 | MPSA_225_2005_XI
SDN_545_122S_E_031 | 616001.41 | 814737.54 | 545 | 5.1 | 545 | SDN |  | O. SUNGANGA | 2018-08-28 | MPSA_225_2005_XI
SDN_545_122S_E_032 | 616005.99 | 814736.76 | 545 | 4.3 | 545 | SDN |  | O. SUNGANGA | 2018-09-02 | MPSA_225_2005_XI
SDN_545_122S_E_033 | 616017.08 | 814735.79 | 545 | 3.6 | 545 | SDN |  | O. SUNGANGA | 2018-09-06 | MPSA_225_2005_XI
SDN_545_122S_E_034 | 616025.8 | 814736.72 | 545 | 3.8 | 545 | SDN |  | O. SUNGANGA | 2018-09-09 | MPSA_225_2005_XI
SDN_545_122S_E_035 | 616029.7 | 814736.46 | 545 | 4.3 | 545 | SDN |  | J. SACLAYAN | 2018-09-17 | MPSA_225_2005_XI
SDN_545_122S_E_036 | 616036.5 | 814735.87 | 545 | 3.9 | 545 | SDN |  | O. SUNGANGA | 2018-09-20 | MPSA_225_2005_XI
SDN_545_122S_E_037 | 616041.6 | 814735.49 | 545 | 4.9 | 545 | SDN |  | O. SUNGANGA | 2018-09-22 | MPSA_225_2005_XI
SDN_545_122S_E_038 | 616044.45 | 814735.29 | 545 | 2.7 | 545 | SDN |  | R. MONJAS | 2018-09-24 | MPSA_225_2005_XI
SDN_545_122S_E_039 | 616054.45 | 814737.06 | 545 | 3.7 | 545 | SDN |  | J. CUYOS | 10/25/2018 | MPSA_225_2005_XI
SDN_545_122S_E_040 | 616058.81 | 814737.09 | 545 | 3.8 | 545 | SDN |  | J. SACLAYAN | 10/30/2018 | MPSA_225_2005_XI
SDN_545_122S_E_041 | 616060.29 | 814737.18 | 545 | 3.8 | 545 | SDN |  | O. SUNGANGA | 2018-06-11 | MPSA_225_2005_XI
SDN_545_122S_E_042 | 616063.36 | 814737.66 | 545 | 3 | 545 | SDN |  | O. SUNGANGA | 2018-07-11 | MPSA_225_2005_XI
SDN_545_122S_E_043 | 616065.46 | 814737.09 | 545 | 4.3 | 545 | SDN |  | J. CUYOS | 2018-08-11 | MPSA_225_2005_XI
SDN_545_122S_E_044 | 616067.39 | 814736.44 | 545 | 3.5 | 545 | SDN |  | O. SUNGANGA | 2018-09-11 | MPSA_225_2005_XI
SDN_545_122S_E_045 | 616070.22 | 814735.56 | 545 | 4.1 | 545 | SDN |  | O. SUNGANGA | 2018-10-11 | MPSA_225_2005_XI
SDN_545_122S_E_046 | 616074.43 | 814733.04 | 545 | 4.3 | 545 | SDN |  | J. SACLAYAN | 2018-12-11 | MPSA_225_2005_XI
SDN_545_122S_E_047 | 616078.18 | 814730.89 |  |  | 545 | SDN
SDN_545_122S_E_048 | 616079.82 | 814729.53 | 545 | 4.1 | 545 | SDN |  | J. CUYOS | 2018-11-23 | MPSA_225_2005_XI
SDN_545_122S_E_049 | 616082.76 | 814727.44 | 545 | 5 | 545 | SDN |  | O. SUNGANGA | 2018-11-24 | MPSA_225_2005_XI
SDN_545_122S_E_050 | 616085.78 | 814725.04 | 545 | 4.6 | 545 | SDN |  | J. SACLAYAN | 2018-11-26 | MPSA_225_2005_XI
SDN_545_122S_E_051 | 616089.88 | 814724.05 | 545 | 4.5 | 545 | SDN |  | O. SUNGANGA | 11/27/20118 | MPSA_225_2005_XI
SDN_545_122S_E_052 | 616092.45 | 814723.3 | 545 | 5 | 545 | SDN |  | O. SUNGANGA | 2018-11-28 | MPSA_225_2005_XI
SDN_545_122S_E_053 | 616093.52 | 814722.89 | 545 | 4.4 | 545 | SDN |  | J. SACLAYAN | 2018-11-30 | MPSA_225_2005_XI
SDN_545_122S_E_054 | 616095.85 | 814722.01 | 545 | 3.9 | 545 | SDN |  | E. FAUSTINO | 2018-12-04 | MPSA_225_2005_XI
SDN_545_122S_E_055 | 616097.93 | 814721.09 | 545 | 3.3 | 545 | SDN |  | J. SACLAYAN | 2018-12-07 | MPSA_225_2005_XI
SDN_545_122S_E_056 | 616107.57 | 814716.57 |  |  | 545 | SDN
SDN_545_122S_E_057 | 616111.89 | 814713.92 | 545 | 4.5 | 545 | SDN |  | E. FAUSTINO | 2018-12-20 | MPSA_225_2005_XI
SDN_545_122S_E_058 | 616114.23 | 814712.97 | 545 | 4.9 | 545 | SDN |  | O. SUNGANGA | 2018-12-22 | MPSA_225_2005_XI
SDN_545_122S_E_059 | 616132.64 | 814712.07 | 545 | 4.3 | 545 | SDN |  | R. YBAÑEZ | 2018-12-31 | MPSA_225_2005_XI
SDN_545_122S_E_060 | 616134.08 | 814712.46 |  |  | 545 | SDN
SDN_545_122S_E_061 | 616140.47 | 814711.59 |  |  | 545 | SDN |  |  |  | MPSA_225_2005_XI
SDN_545_122S_E_062 | 616144.4 | 814709.84 | 545 | 2.9 | 545 | SDN |  | J. SACLAYAN | 2019-01-15 | MPSA_225_2005_XI
SDN_545_122S_E_063 | 616146.35 | 814708.5 | 545 | 3.3 | 545 | SDN |  | O. SUNGANGA | 2019-01-18 | MPSA_225_2005_XI
SDN_545_122S_E_064 | 616148.81 | 814706.59 |  |  | 545 | SDN |  |  |  | MPSA_225_2005_XI
SDN_545_122S_E_065 | 616151.73 | 814705.07 | 545 | 4.2 | 545 | SDN |  | O. SUNGANGA | 2019-01-24 | MPSA_225_2005_XI
SDN_545_122S_E_066 | 616153.16 | 814704.1 |  |  | 545 | SDN |  |  |  | MPSA_225_2005_XI
SDN_545_122S_E_067 | 616154.33 | 814703.29 | 545 | 3.9 | 545 | SDN |  | J. REYES | 2019-02-02 | MPSA_225_2005_XI
SDN_545_122S_E_068 | 616158.06 | 814700.91 |  |  | 545 | SDN |  |  |  | MPSA_225_2005_XI
SDN_545_122S_E_069 | 616160.18 | 814699.3 |  |  | 545 | SDN |  |  |  | MPSA_225_2005_XI
SDN_545_122S_E_070 | 616162.15 | 814697 | 545 | 5.7 | 545 | SDN |  | O. SUNGANGA | 2019-02-13 | MPSA_225_2005_XI
SDN_545_122S_E_071 | 616167.43 | 814692.15 |  |  | 545 | SDN
SDN_545_122S_E_072 | 616170.7 | 814690.32 | 545 | 5.2 | 545 | SDN |  | O. SUNGANGA | 2019-02-19 | MPSA_225_2005_XI
SDN_545_122S_E_073 | 616176.13 | 814692.83 | 545 | 4 | 545 | SDN |  | E. FAUSTINO | 2020-04-25 | MPSA_225_2005_XI
SDN_545_122S_E_074 | 616186.55 | 814691.66 | 545 | 4.1 | 545 | SDN |  | E. FAUSTINO | 2020-04-30 | MPSA_225_2005_XI
SDN_545_122S_E_075 | 616195.15 | 814692.61 | 545 | 4.6 | 545 | SDN |  | E. FAUSTINO | 2020-05-03 | MPSA_225_2005_XI
SDN_545_122S_E_076 | 616197.36 | 814691.06 | 545 | 3.9 | 545 | SDN |  | E. FAUSTINO | 2020-05-19 | MPSA_225_2005_XI
SDN_545_122S_E_077 | 616200.76 | 814689.40 | 545 | 3.1 | 545 | SDN |  | E. FAUSTINO | 2020-05-23 | MPSA_225_2005_XI
SDN_545_122S_E_078 | 616206.15 | 814686.33 | 545 | 3.3 | 545 | SDN |  | E. FAUSTINO | 2020-05-26 | MPSA_225_2005_XI
SDN_545_122S_E_079 | 616208.84 | 814684.17 | 545 | 3.3 | 545 | SDN |  | E. FAUSTINO | 2020-05-27 | MPSA_225_2005_XI
SDN_545_122S_E_080 | 616212.48 | 814681.69 | 545 | 3.7 | 545 | SDN |  | E. FAUSTINO | 2020-05-29 | MPSA_225_2005_XI
SDN_545_122S_E_081 | 616220.46 | 814677.13 | 545 | 3.3 | 545 | SDN |  | E. FAUSTINO | 2020-06-05 | MPSA_225_2005_XI
SDN_545_122S_E_082 | 616223.89 | 814674.73 | 545 | 3.6 | 545 | SDN |  | R. PARADIANG | 2020-06-08 | MPSA_225_2005_XI
SDN_545_122S_E_083 | 616228.84 | 814671.08 | 545 | 3.9 | 545 | SDN |  | E. FAUSTINO | 2020-06-10 | MPSA_225_2005_XI

## ORIG_ASSAY
HOLE-ID | FROM | TO | LENGTH | SAMPLE_NO | AU_G/T | CU_PPM | PB_PPM | ZN_PPM | SG | RE ASSAY | AG_G/T | ROCK_TYPE | MV_WIDTH | LAB_RECVED | LAB_RPRTED | BATCH_NO
SDN_545_122S_E_001 | 0 | 0.5 | 0.5 | 305154 | 15.396 | 0.301 | 0.167 | 0.302 | 2.857143 |  | 32.695 | MV | 0.5 | 2018-04-10 | 2018-04-10 | B-14550
SDN_545_122S_E_001 | 0.5 | 1.7 | 1.2 | 305155 | 2.018 | 0.096 | 0.043 | 0.048 | 2.797203 |  | 12.931 | MV | 1.2 | 2018-04-10 | 2018-04-10 | B-14550
SDN_545_122S_E_001 | 1.7 | 2 | 0.3 | 305156 | 3.294 | 0.145 | 0.308 | 0.395 | 2.898551 |  | 30.478 | MV | 0.3 | 2018-04-10 | 2018-04-10 | B-14550
SDN_545_122S_E_001 | 2 | 3 | 1 | 305157 | 0.632 | 0.141 | 0.023 | 0.1 | 2.631579 |  | 14.359 | HW |  | 2018-04-10 | 2018-04-10 | B-14550
SDN_545_122S_E_001 | 3 | 4.3 | 1.3 | 305159 | 0.836 | 0.028 | 0.03 | 0.031 | 2.721088 |  | 0.174 | HW |  | 2018-04-10 | 2018-04-10 | B-14550
SDN_545_122S_E_002 | 0 | 0.7 | 0.7 | 305351 | 6.35 | 0.456 | 0.021 | 0.049 | 2.649 |  | 40.46 | MV | 0.7 | 2018-11-04 | 2018-11-04 | B- 14563
SDN_545_122S_E_002 | 0.7 | 1 | 0.3 | 305352 | 2.41 | 0.039 | 0.129 | 0.444 | 2.649 |  | 25.57 | MV | 0.3 | 2018-11-04 | 2018-11-04 | B- 14563
SDN_545_122S_E_002 | 1 | 2.5 | 1.5 | 305353 | 7.27 | 0.013 | 0.026 | 0.089 | 2.667 |  | 10.84 | HW |  | 2018-11-04 | 2018-11-04 | B- 14563
SDN_545_122S_E_002 | 2.5 | 2.9 | 0.4 | 305355 | 1.05 | 0.13 | 0.019 | 0.045 | 2.649 |  | 12.78 | HW |  | 2018-11-04 | 2018-11-04 | B- 14563
SDN_545_122S_E_002 | 2.9 | 3.1 | 0.2 | 305356 | 4.87 | 0.085 | 0.288 | 0.671 | 2.797 |  | 33.38 | HW |  | 2018-11-04 | 2018-11-04 | B- 14563
SDN_545_122S_E_003 | 0 | 1 | 1 | 305687 | 0.84 | 0.052 | 0.015 | 0.057 | 2.778 |  | 16.74 | FW |  | 4/13/2018 | 4/13/2018 | B- 14586
SDN_545_122S_E_003 | 1 | 1.5 | 0.5 | 305688 | 7.55 | 0.189 | 0.054 | 0.097 | 3.101 |  | 57.01 | MV | 0.5 | 4/13/2018 | 4/13/2018 | B- 14586
SDN_545_122S_E_003 | 1.5 | 1.8 | 0.3 | 305689 | 27.84 | 0.626 | 0.391 | 0.742 | 3.54 |  | 62.65 | MV | 0.3 | 4/13/2018 | 4/13/2018 | B- 14586
SDN_545_122S_E_003 | 1.8 | 3.3 | 1.5 | 305690 | 0.6 | 0.016 | 0.034 | 0.078 | 2.649 |  | 7.07 | MV | 1.5 | 4/13/2018 | 4/13/2018 | B- 14586
SDN_545_122S_E_003 | 3.3 | 3.5 | 0.2 | 305691 | 0.58 | 0.036 | 0.023 | 0.122 | 2.703 |  | 15.16 | HW |  | 4/13/2018 | 4/13/2018 | B- 14586
SDN_545_122S_E_003 | 3.5 | 4.5 | 1 | 305692 | 0.17 | 0.004 | 0.016 | 0.03 | 2.597 |  | 17.3 | HW |  | 4/13/2018 | 4/13/2018 | B- 14586
SDN_545_122S_E_004
SDN_545_122S_E_004
SDN_545_122S_E_005
SDN_545_122S_E_005
SDN_545_122S_E_006 | 0 | 0.8 | 0.8 | 306823 | 2.436 | 0.272 | 0.034 | 0.051 | 2.758621 |  | 13.85 | FW |  | 2018-04-20 | 2018-04-20 | B-14664
SDN_545_122S_E_006 | 0.8 | 1.2 | 0.4 | 306825 | 1.254 | 0.396 | 2.352 | 7.374 | 2.758621 |  | 45.933 | MV | 0.4 | 2018-04-20 | 2018-04-20 | B-14664
SDN_545_122S_E_006 | 1.2 | 3.7 | 2.5 | 306826 | 1.136 | 0.032 | 0.018 | 0.042 | 2.739726 |  | 12.32 | HW |  | 2018-04-20 | 2018-04-20 | B-14664
SDN_545_122S_E_007 | 0 | 1.1 | 1.1 | 307050 | 0.75 | 0.045 | 0.036 | 0.104 | 2.667 |  | 2.62 | FW |  | 2018-04-21 | 2018-04-21 | B-14681
SDN_545_122S_E_007 | 1.1 | 2 | 0.9 | 307051 | 4.42 | 0.114 | 2.222 | 2.613 | 2.685 |  | 35.584 | MV | 0.9 | 2018-04-21 | 2018-04-21 | B-14681
SDN_545_122S_E_007 | 2 | 3.1 | 1.1 | 307053 | 4.09 | 0.263 | 1.123 | 2.329 | 2.667 |  | 40.69 | MV | 1.1 | 2018-04-21 | 2018-04-21 | B-14681
SDN_545_122S_E_007 | 3.1 | 3.7 | 0.6 | 307054 | 1.07 | 0.031 | 0.062 | 0.265 | 2.721 |  | 3.33 | HW |  | 2018-04-21 | 2018-04-21 | B-14681
SDN_545_122S_E_008
SDN_545_122S_E_008
SDN_545_122S_E_009
SDN_545_122S_E_009
SDN_545_122S_E_010 | 0 | 1.4 | 1.4 | 307989 | 0.422 | 0.009 | 0.01 | 0.051 | 2.666667 |  | 0.316 | FW |  | 2018-04-26 | 2018-04-26 | B-14744
SDN_545_122S_E_010 | 1.4 | 2.2 | 0.8 | 307991 | 16.646 | 0.399 | 0.305 | 0.572 | 2.985075 |  | 30.459 | MV | 0.8 | 2018-04-26 | 2018-04-26 | B-14744
SDN_545_122S_E_010 | 2.2 | 3.4 | 1.2 | 307992 | 1.438 | 0.052 | 0.007 | 0.054 | 2.684564 |  | 5.556 | HW |  | 2018-04-26 | 2018-04-26 | B-14744
SDN_545_122S_E_011 | 0 | 1.4 | 1.4 | 308299 | 1.462 | 0.011 | 0.002 | 0.043 | 2.649007 |  | 19.861 | MV | 1.4 | 2018-04-28 | 2018-04-28 | B-14767
SDN_545_122S_E_011 | 1.4 | 1.8 | 0.4 | 308300 | 14.542 | 0.098 | 0.391 | 1.274 | 2.777778 |  | 54.448 | MV | 0.4 | 2018-04-28 | 2018-04-28 | B-14767
SDN_545_122S_E_011 | 1.8 | 2.2 | 0.4 | 308301 | 1.536 | 0.01 | 0.047 | 0.111 | 2.666667 |  | 11.369 | MV | 0.4 | 2018-04-28 | 2018-04-28 | B-14767
SDN_545_122S_E_011 | 2.2 | 3.6 | 1.4 | 308302 | 0.466 | 0.05 | 0.004 | 0.055 | 2.721088 |  | 4.9275 | HW |  | 2018-04-28 | 2018-04-28 | B-14767
SDN_545_122S_E_012
SDN_545_122S_E_012
SDN_545_122S_E_013 | 0 | 2.1 | 2.1 | 309764 | 1.478 | 0.022 | 0.009 | 0.058 | 2.758621 |  | 8.662 | FW |  | 2018-05-07 | 2018-05-08 | B-14845
SDN_545_122S_E_013 | 2.1 | 2.4 | 0.3 | 309765 | 1.676 | 0.064 | 0.087 | 0.432 | 2.836879 |  | 16.365 | MV | 0.3 | 2018-05-07 | 2018-05-08 | B-14845
SDN_545_122S_E_013 | 2.4 | 4.8 | 2.4 | 309766 | 1.84 | 0.105 | 0.051 | 0.145 | 2.836879 |  | 18.853 | MV | 2.4 | 2018-05-07 | 2018-05-08 | B-14845
SDN_545_122S_E_014 | 0 | 0.9 | 0.9 | 310046 | 4.358 | 0.008 | 0.002 | 0.036 | 2.758621 |  | 1.993 | FW |  | 2018-05-09 | 2018-05-10 | B-14867
SDN_545_122S_E_014 | 0.9 | 1.5 | 0.6 | 310047 | 37.248 | 0.679 | 0.388 | 1.286 | 2.836879 |  | 34.065 | MV | 0.6 | 2018-05-09 | 2018-05-10 | B-14867
SDN_545_122S_E_014 | 1.5 | 1.7 | 0.2 | 310049 | 0.764 | 0.024 | 0.013 | 0.025 | 2.836879 |  | 0.75 | MV | 0.2 | 2018-05-09 | 2018-05-10 | B-14867
SDN_545_122S_E_014 | 1.7 | 3.9 | 2.2 | 310050 | 1.32 | 0.281 | 0.025 | 0.087 | 2.898551 |  | 15.468 | MV | 2.2 | 2018-05-09 | 2018-05-10 | B-14867
SDN_545_122S_E_014 | 3.9 | 4.7 | 0.8 | 310051 | 3.458 | 0.216 | 0.124 | 0.435 | 2.985075 |  | 20.954 | HW |  | 2018-05-09 | 2018-05-10 | B-14867
SDN_545_122S_E_015 | 0 | 0.4 | 0.4 | 310224 | 0.49 | 0.01 | 0.001 | 0.021 | 2.739726 |  | 3.158 | FW |  | 5/10/218 | 2018-05-06 | B-14882
SDN_545_122S_E_015 | 0.4 | 0.9 | 0.5 | 310225 | 45.332 | 0.409 | 0.098 | 0.324 | 2.666667 |  | 38.181 | FW |  | 5/10/218 | 2018-05-06 | B-14883
SDN_545_122S_E_015 | 0.9 | 1.1 | 0.2 | 310226 | 11.762 | 0.071 | 0.4 | 0.855 | 2.836879 |  | 46.542 | MV | 0.2 | 5/10/218 | 2018-05-06 | B-14884
SDN_545_122S_E_015 | 1.1 | 2.3 | 1.2 | 310227 | 1.24 | 0.034 | 0.109 | 0.173 | 2.684564 |  | 7.725 | MV | 1.2 | 5/10/218 | 2018-05-06 | B-14885
SDN_545_122S_E_015 | 2.3 | 3.5 | 1.2 | 310228 | 4.686 | 0.102 | 0.436 | 0.862 | 2.666667 |  | 53.203 | MV | 1.2 | 5/10/218 | 2018-05-06 | B-14886
SDN_545_122S_E_015 | 3.5 | 4.3 | 0.8 | 310230 | 1 | 0.046 | 0.016 | 0.062 | 2.702703 |  | 4.63 | HW |  | 5/10/218 | 2018-05-06 | B-14886
SDN_545_122S_E_016
SDN_545_122S_E_016
SDN_545_122S_E_017 | 0 | 0.9 | 0.9 | 311320 | 1.842 | 0.043 | 0.046 | 0.149 | 2.857143 |  | 7.12 | FW |  | 2018-05-20 | 2018-05-20 | B-14963
SDN_545_122S_E_017 | 0.9 | 1.4 | 0.5 | 311321 | 4.808 | 0.161 | 0.099 | 0.413 | 2.739726 |  | 19.372 | MV | 0.5 | 2018-05-20 | 2018-05-20 | B-14963
SDN_545_122S_E_017 | 1.4 | 2.9 | 1.5 | 311322 | 1.482 | 0.044 | 0.049 | 0.102 | 2.564103 |  | 0.7605 | MV | 1.5 | 2018-05-20 | 2018-05-20 | B-14963
SDN_545_122S_E_017 | 2.9 | 3.7 | 0.8 | 311323 | 7.762 | 0.073 | 0.585 | 4.661 | 2.564103 |  | 45.972 | MV | 0.8 | 2018-05-20 | 2018-05-20 | B-14963
SDN_545_122S_E_018 | 0 | 1 | 1 | 311863 | 0.822 | 0.044 | 0.02 | 0.101 | 2.649007 |  | 0.632 | FW |  | 5/24/2018 | 5/24/2018 | B-15003
SDN_545_122S_E_018 | 1 | 1.7 | 0.7 | 311864 | 10.216 | 0.067 | 0.254 | 0.863 | 2.836879 |  | 10.363 | MV | 0.7 | 5/24/2018 | 5/24/2018 | B-15003
SDN_545_122S_E_018 | 1.7 | 3.3 | 1.6 | 311865 | 9.416 | 0.067 | 0.254 | 0.84 | 2.797203 |  | 13.253 | MV | 1.6 | 5/24/2018 | 5/24/2018 | B-15003
SDN_545_122S_E_018 | 3.3 | 4.3 | 1 | 311866 | 2.114 | 0.028 | 0.047 | 0.291 | 2.758621 |  | 6.626 | HW |  | 5/24/2018 | 5/24/2018 | B-15003
SDN_545_122S_E_019 | 0 | 1.4 | 1.4 | 312219 | 7.28 | 0.912 | 0.101 | 0.291 | 2.836879 |  | 63.164 | HW |  | 5/26/2018 | 5/27/2018 | B-15029
SDN_545_122S_E_019 | 1.4 | 2.2 | 0.8 | 312220 | 1.646 | 0.134 | 0.046 | 0.473 | 2.614379 |  | 44.591 | MV | 0.8 | 5/26/2018 | 5/27/2018 | B-15029
SDN_545_122S_E_019 | 2.2 | 3.4 | 1.2 | 312221 | 48.2 | 0.185 | 5.646 | 6.085 | 3.030303 |  | 143.559 | MV | 1.2 | 5/26/2018 | 5/27/2018 | B-15029
SDN_545_122S_E_019 | 3.4 | 4 | 0.6 | 312222 | 12.394 | 0.093 | 0.137 | 0.579 | 2.816901 |  | 154.214 | MV | 0.6 | 5/26/2018 | 5/27/2018 | B-15029
SDN_545_122S_E_020 | 0 | 1.35 | 1.35 | 312380 | 4.816 | 0.123 | 0.096 | 0.992 | 2.739726 |  | 35.338 | FW |  | 5/28/2018 | 5/28/2018 | B-15042
SDN_545_122S_E_020 | 1.35 | 2.7 | 1.35 | 312382 | 0.89 | 0.072 | 0.033 | 0.153 | 2.898551 |  | 34.298 | FW |  | 5/28/2018 | 5/28/2018 | B-15042
SDN_545_122S_E_020 | 2.7 | 3.5 | 0.8 | 312383 | 20.308 | 0.191 | 0.899 | 3.043 | 2.758621 |  | 44.369 | MV | 0.8 | 5/28/2018 | 5/28/2018 | B-15042
SDN_545_122S_E_021 | 0 | 1.3 | 1.3 | 312839 | 0.348 | 0.008 | 0.028 | 0.084 | 2.758621 |  | 6.431 | FW |  | 5/31/2018 | 5/31/2018 | B-15076
SDN_545_122S_E_021 | 1.3 | 2.5 | 1.2 | 312841 | 0.984 | 0.012 | 0.033 | 0.4 | 2.898551 |  | 20.107 | MV | 1.2 | 5/31/2018 | 5/31/2018 | B-15076
SDN_545_122S_E_021 | 2.5 | 3.6 | 1.1 | 312842 | 2.932 | 0.01 | 0.081 | 0.486 | 2.777778 |  | 15.937 | MV | 1.1 | 5/31/2018 | 5/31/2018 | B-15076
SDN_545_122S_E_021 | 3.6 | 4 | 0.4 | 312843 | 2.912 | 0.358 | 0.383 | 0.459 | 2.919708 |  | 42.367 | HW |  | 5/31/2018 | 5/31/2018 | B-15076
SDN_545_122S_E_022 | 0 | 2 | 2 | 313280 | 3.758 | 0.035 | 0.417 | 1.057 | 2.857143 |  | 10.343 | FW |  | 2018-04-06 | 2018-04-06 | B-15109
SDN_545_122S_E_022 | 2 | 2.8 | 0.8 | 313282 | 1.374 | 0.028 | 0.088 | 0.696 | 2.702703 |  | 3.309 | FW |  | 2018-04-06 | 2018-04-06 | B-15109
SDN_545_122S_E_022 | 2.8 | 3.7 | 0.9 | 313283 | 7.106 | 0.215 | 0.735 | 1.375 | 2.898551 |  | 37.566 | MV | 0.9 | 2018-04-06 | 2018-04-06 | B-15109
SDN_545_122S_E_023
SDN_545_122S_E_023
SDN_545_122S_E_024 | 0 | 0.6 | 0.6 | 315505 | 10.798 | 0.079 | 0.047 | 0.207 | 2.857143 |  | 55.997 | FW |  | 6/22/2018 | 6/22/2018 | B-15282
SDN_545_122S_E_024 | 0.6 | 0.8 | 0.2 | 315506 | 37.222 | 0.038 | 0.136 | 0.485 | 2.797203 |  | 29.829 | MV | 0.2 | 6/22/2018 | 6/22/2018 | B-15282
SDN_545_122S_E_024 | 0.8 | 2.3 | 1.5 | 315507 | 7.454 | 0.193 | 0.1 | 0.421 | 2.816901 |  | 80.457 | MV | 1.5 | 6/22/2018 | 6/22/2018 | B-15282
SDN_545_122S_E_024 | 2.3 | 3.3 | 1 | 315508 | 18.57 | 0.189 | 0.262 | 1.434 | 2.564103 |  | 54.377 | MV | 1 | 6/22/2018 | 6/22/2018 | B-15282
SDN_545_122S_E_025 | 0 | 0.3 | 0.3 | 316010 | 24.358 | 0.07 | 0.017 | 0.215 | 2.684564 |  | 22.604 | FW |  | 6/26/2018 | 6/27/2018 | B-15317
SDN_545_122S_E_025 | 0.3 | 1.1 | 0.8 | 316011 | 85.79 | 0.044 | 0.218 | 0.646 | 2.941176 |  | 51.419 | FW |  | 6/26/2018 | 6/27/2018 | B-15317
SDN_545_122S_E_025 | 1.1 | 1.9 | 0.8 | 316012 | 5.754 | 0.03 | 0.393 | 0.91 | 2.857143 |  | 38.481 | MV | 0.8 | 6/26/2018 | 6/27/2018 | B-15317
SDN_545_122S_E_025 | 1.9 | 3 | 1.1 | 316013 | 5.85 | 0.173 | 0.349 | 1.41 | 2.758621 |  | 41.572 | MV | 1.1 | 6/26/2018 | 6/27/2018 | B-15317
SDN_545_122S_E_026 | 0 | 1.1 | 1.1 | 316137 | 3.138 | 0.079 | 0.468 | 0.855 | 2.941176 |  | 41.695 | MV | 1.1 | 2018-06-27 | 2018-06-28 | B-15328
SDN_545_122S_E_026 | 1.1 | 3.1 | 2 | 316138 | 10.514 | 0.095 | 0.102 | 0.713 | 2.857143 |  | 33.097 | MV | 2 | 2018-06-27 | 2018-06-28 | B-15328
SDN_545_122S_E_026 | 3.1 | 3.9 | 0.8 | 316139 | 4.228 | 0.191 | 0.574 | 0.991 | 2.777778 |  | 26.648 | MV | 0.8 | 2018-06-27 | 2018-06-28 | B-15328
SDN_545_122S_E_027 | 0 | 1.1 | 1.1 | 316338 | 22.406 | 0.061 | 0.26 | 0.709 | 2.758621 |  | 27.289 | MV | 1.1 | 6/29/2018 | 6/30/2018 | B-15347
SDN_545_122S_E_027 | 1.1 | 2.1 | 1 | 316339 | 1.926 | 0.057 | 0.097 | 0.295 | 2.721088 |  | 14.388 | MV | 1 | 6/29/2018 | 6/30/2018 | B-15347
SDN_545_122S_E_027 | 2.1 | 3.1 | 1 | 316340 | 1.774 | 0.055 | 0.094 | 0.255 | 2.684564 |  | 13.501 | MV | 1 | 6/29/2018 | 6/30/2018 | B-15347
SDN_545_122S_E_028 | 0 | 0.7 | 0.7 | 317197 | 33.34 | 0.198 | 0.639 | 1.183 | 3.174603 |  | 193.152 | MV | 0.7 | 2018-06-07 | 2018-07-07 | B-15415
SDN_545_122S_E_028 | 0.7 | 2.7 | 2 | 317199 | 5.338 | 0.069 | 0.059 | 0.216 | 2.919708 |  | 37.007 | MV | 2 | 2018-06-07 | 2018-07-07 | B-15415
SDN_545_122S_E_028 | 2.7 | 4.8 | 2.1 | 317200 | 23 | 0.387 | 0.123 | 0.401 | 2.877698 |  | 118.459 | HW |  | 2018-06-07 | 2018-07-07 | B-15415
SDN_545_122S_E_029
SDN_545_122S_E_029
SDN_545_122S_E_030 | 0 | 0.6 | 0.6 | 322460 | 2.192 | 0.029 | 0.921 | 2.221 | 2.898551 |  | 13.559 | FW |  | 8/13/2018 | 8/13/2018 | B-15789
SDN_545_122S_E_030 | 0.6 | 3.1 | 2.5 | 322461 | 66.856 | 0.15 | 0.124 | 0.225 | 2.797203 |  | 10.517 | MV | 2.5 | 8/13/2018 | 8/13/2018 | B-15789
SDN_545_122S_E_030 | 3.1 | 3.8 | 0.7 | 322462 | 4.808 | 0.206 | 0.171 | 0.87 | 2.877698 |  | 10.978 | MV | 0.7 | 8/13/2018 | 8/13/2018 | B-15789
SDN_545_122S_E_031 | 0 | 1.6 | 1.6 | 324623 | 1.664 | 0.092 | 0.022 | 0.119 |  |  | 11.541 | FW |  | 2018-08-28 | 2018-08-28 | B-15938
SDN_545_122S_E_031 | 1.6 | 2.8 | 1.2 | 324624 | 4.286 | 0.122 | 0.075 | 0.251 |  |  | 16.867 | MV | 1.2 | 2018-08-28 | 2018-08-28 | B-15938
SDN_545_122S_E_031 | 2.8 | 3.8 | 1 | 324625 | 1.872 | 0.052 | 0.134 | 0.636 |  |  | 17.354 | MV | 1 | 2018-08-28 | 2018-08-28 | B-15938
SDN_545_122S_E_031 | 3.8 | 4.1 | 0.3 | 324626 | 2.532 | 0.032 | 0.229 | 0.705 |  |  | 9.398 | MV | 0.3 | 2018-08-28 | 2018-08-28 | B-15938
SDN_545_122S_E_031 | 4.1 | 5.1 | 1 | 324627 | 2 | 0.049 | 0.048 | 0.272 |  |  | 14.076 | MV | 1 | 2018-08-28 | 2018-08-28 | B-15938
SDN_545_122S_E_032 | 0 | 1 | 1 | 325403 | 1.138 | 0.124 | 0.022 | 0.041 | 2.857143 |  | 10.14 | FW |  | 2018-09-02 | 2018-09-02 | B-15992
SDN_545_122S_E_032 | 1 | 1.9 | 0.9 | 325404 | 30.424 | 0.505 | 0.587 | 1.275 | 2.941176 |  | 11.47 | MV | 0.9 | 2018-09-02 | 2018-09-02 | B-15992
SDN_545_122S_E_032 | 1.9 | 4.3 | 2.4 | 325406 | 1.524 | 0.054 | 0.089 | 0.155 | 2.836879 |  | 15.406 | HW |  | 2018-09-02 | 2018-09-02 | B-15992
SDN_545_122S_E_033 | 0 | 1.7 | 1.7 | 326069 | 2.248 | 0.172 | 0.326 | 0.66 | 2.857143 |  | 5.472 | MV | 1.7 | 2018-09-06 | 2018-09-07 | B-16041
SDN_545_122S_E_033 | 1.7 | 2.3 | 0.6 | 326070 | 0.604 | 0.029 | 0.065 | 0.068 | 2.758621 |  | 4.416 | MV | 0.6 | 2018-09-06 | 2018-09-07 | B-16041
SDN_545_122S_E_033 | 2.3 | 3.6 | 1.3 | 326071 | 1.946 | 0.218 | 0.034 | 0.108 | 2.816901 |  | 3.423 | HW |  | 2018-09-06 | 2018-09-07 | B-16041
SDN_545_122S_E_034 | 0 | 0.8 | 0.8 | 326609 | 2.408 | 0.068 | 0.895 | 1.849 | 2.877698 |  | 21.568 | MV | 0.8 | 2018-09-09 | 2018-09-10 | B-16078
SDN_545_122S_E_034 | 0.8 | 1.5 | 0.7 | 326610 | 3.93 | 0.097 | 0.041 | 0.182 | 2.877698 |  | 14.189 | FW |  | 2018-09-09 | 2018-09-10 | B-16078
SDN_545_122S_E_034 | 1.5 | 3.6 | 2.1 | 326611 | 1.77 | 0.082 | 0.04 | 0.118 | 2.836879 |  | 16.701 | HW |  | 2018-09-09 | 2018-09-10 | B-16078
SDN_545_122S_E_034 | 3.6 | 3.8 | 0.2 | 326612 | 13.468 | 0.071 | 0.898 | 1.805 | 2.898551 |  | 26.038 | HW |  | 2018-09-09 | 2018-09-10 | B-16078
SDN_545_122S_E_035 | 0 | 1.9 | 1.9 | 327714 | 0.586 | 0.039 | 0.401 | 0.774 | 2.816901 |  | 11.603 | HW |  | 2018-09-17 | 2018-09-17 | B-16152
SDN_545_122S_E_035 | 1.9 | 3.7 | 1.8 | 327715 | 3.26 | 0.081 | 0.125 | 0.45 | 2.941176 |  | 15.217 | FW |  | 2018-09-17 | 2018-09-17 | B-16152
SDN_545_122S_E_035 | 3.7 | 4.3 | 0.6 | 327716 | 3.112 | 0.056 | 0.043 | 0.098 | 2.649007 |  | 8.857 | MV | 0.6 | 2018-09-17 | 2018-09-17 | B-16152
SDN_545_122S_E_036 | 0 | 0.8 | 0.8 | 328122 | 5.374 | 0.138 | 2.193 | 5.265 |  |  | 10.005 | MV | 0.8 | 2018-09-20 | 2018-09-20 | B-16180
SDN_545_122S_E_036 | 0.8 | 1.5 | 0.7 | 328123 | 22.27 | 0.025 | 0.52 | 1.461 |  |  | 8.249 | MV | 0.7 | 2018-09-20 | 2018-09-20 | B-16180
SDN_545_122S_E_036 | 1.5 | 3 | 1.5 | 328124 | 2.752 | 0.056 | 0.072 | 0.433 |  |  | 4.146 | HW |  | 2018-09-20 | 2018-09-20 | B-16180
SDN_545_122S_E_036 | 3 | 3.2 | 0.2 | 328125 | 23.366 | 0.141 | 1.123 | 2.421 |  |  | 4.854 | HW |  | 2018-09-20 | 2018-09-20 | B-16180
SDN_545_122S_E_036 | 3.2 | 3.9 | 0.7 | 328126 | 2.052 | 0.086 | 0.322 | 0.766 |  |  | 7.457 | HW |  | 2018-09-20 | 2018-09-20 | B-16180
SDN_545_122S_E_037 | 0 | 0.8 | 0.8 | 328452 | 5.152 | 0.057 | 0.041 | 0.083 |  |  | 11.737 | MV | 0.8 | 2018-09-22 | 2018-09-22 | B-16207
SDN_545_122S_E_037 | 0.8 | 2.4 | 1.6 | 328454 | 1.182 | 0.304 | 1.747 | 3.515 |  |  | 21.481 | MV | 1.6 | 2018-09-22 | 2018-09-22 | B-16207
SDN_545_122S_E_037 | 2.4 | 3.7 | 1.3 | 328455 | 5.206 | 0.085 | 0.349 | 0.794 |  |  | 8.972 | HW |  | 2018-09-22 | 2018-09-22 | B-16207
SDN_545_122S_E_037 | 3.7 | 4.9 | 1.2 | 328456 | 9.16 | 0.139 | 0.686 | 1.174 |  |  | 12.967 | HW |  | 2018-09-22 | 2018-09-22 | B-16207
SDN_545_122S_E_038 | 0 | 0.4 | 0.4 | 328855 | 0.846 | 0.033 | 0.012 | 0.094 |  |  | 7.555 | FW |  | 2018-09-24 | 2018-09-24 | B-16232
SDN_545_122S_E_038 | 0.4 | 1.9 | 1.5 | 328857 | 8.42 | 0.009 | 0.177 | 0.664 |  |  | 6.619 | MV | 1.5 | 2018-09-24 | 2018-09-24 | B-16232
SDN_545_122S_E_038 | 1.9 | 2.7 | 0.8 | 328858 | 1.912 | 0.042 | 0.042 | 0.103 |  |  | 12.121 | HW |  | 2018-09-24 | 2018-09-24 | B-16232
SDN_545_122S_E_039 | 0 | 0.8 | 0.8 | 334371 | 2.69 | 0.3060039 | 0.121893 | 0.3073162 | 2.816901 |  | 7.576 | FW |  | 10/25/2018 | 10/25/2018 | B-16562
SDN_545_122S_E_039 | 0.8 | 1.7 | 0.9 | 334373 | 12.43 | 0.0472494 | 0.4878556 | 0.7036441 | 2.797203 |  | 20.653 | MV | 0.9 | 10/25/2018 | 10/25/2018 | B-16562
SDN_545_122S_E_039 | 1.7 | 3.7 | 2 | 334374 | 1.786 | 0.0705139 | 0.2117461 | 0.540154 | 2.816901 |  | 8.519 | MV | 2 | 10/25/2018 | 10/25/2018 | B-16562
SDN_545_122S_E_040 | 0 | 1.8 | 1.8 | 335184 | 0.672 | 0.019 | 0.049 | 0.079 |  |  | 7.69 | FW |  | 10/30/2018 | 10/30/2018 | B-16610
SDN_545_122S_E_040 | 1.8 | 2.7 | 0.9 | 335185 | 17.378 | 0.193 | 0.663 | 1.271 |  |  | 18.211 | MV | 0.9 | 10/30/2018 | 10/30/2018 | B-16610
SDN_545_122S_E_040 | 2.7 | 3.8 | 1.1 | 335186 | 2.844 | 0.048 | 0.186 | 0.987 |  |  | 25.266 | MV | 1.1 | 10/30/2018 | 10/30/2018 | B-16610
SDN_545_122S_E_041 | 0 | 1.7 | 1.7 | 336392 | 16.364 | 0.535 | 0.733 | 1.07 | 2.857143 |  | 8.083 | FW |  | 2018-06-11 | 2018-06-11 | B-16685
SDN_545_122S_E_041 | 1.7 | 2.4 | 0.7 | 336393 | 4.84 | 0.309 | 4.695 | 8.26 | 3.149606 |  | 17.12 | MV | 0.7 | 2018-06-11 | 2018-06-11 | B-16685
SDN_545_122S_E_041 | 2.4 | 2.7 | 0.3 | 336394 | 7.67 | 0.03 | 0.308 | 0.693 | 2.898551 |  | 16.891 | MV | 0.3 | 2018-06-11 | 2018-06-11 | B-16685
SDN_545_122S_E_041 | 2.7 | 3.4 | 0.7 | 336395 | 6.02 | 0.078 | 0.153 | 0.239 | 2.777778 |  | 15.889 | MV | 0.7 | 2018-06-11 | 2018-06-11 | B-16685
SDN_545_122S_E_041 | 3.4 | 3.8 | 0.4 | 336396 | 2.108 | 0.064 | 0.127 | 0.46 | 2.816901 |  | 12.478 | HW |  | 2018-06-11 | 2018-06-11 | B-16685
SDN_545_122S_E_042 | 0 | 0.6 | 0.6 | 336602 | 2.688 | 0.035 | 0.046 | 0.055 | 2.797203 |  | 11.078 | FW |  | 2018-07-11 | 2018-08-11 | B-16699
SDN_545_122S_E_042 | 0.6 | 1.2 | 0.6 | 336603 | 8.522 | 0.021 | 0.347 | 0.772 | 2.758621 |  | 7.578 | MV | 0.6 | 2018-07-11 | 2018-08-11 | B-16699
SDN_545_122S_E_042 | 1.2 | 2.6 | 1.4 | 336604 | 1.688 | 0.189 | 4.121 | 11.491 | 2.836879 |  | 7.483 | MV | 1.4 | 2018-07-11 | 2018-08-11 | B-16699
SDN_545_122S_E_042 | 2.6 | 3 | 0.4 | 336606 | 0.904 | 0.043 | 0.052 | 0.249 | 2.857143 |  | 8.935 | HW |  | 2018-07-11 | 2018-08-11 | B-16699
SDN_545_122S_E_043 | 0 | 1.5 | 1.5 | 336681 | 1.098 | 0.047 | 0.031 | 0.256 | 2.739726 |  | 4.098 | FW |  | 2018-08-11 | 2018-08-11 | B-16705
SDN_545_122S_E_043 | 1.5 | 2.3 | 0.8 | 336682 | 5.896 | 0.095 | 0.353 | 0.73 | 2.702703 |  | 12.72 | MV | 0.8 | 2018-08-11 | 2018-08-11 | B-16705
SDN_545_122S_E_043 | 2.3 | 3.7 | 1.4 | 336684 | 1.824 | 0.118 | 0.231 | 0.551 | 2.739726 |  | 17.115 | MV | 1.4 | 2018-08-11 | 2018-08-11 | B-16705
SDN_545_122S_E_043 | 3.7 | 4.3 | 0.6 | 336685 | 1.318 | 0.041 | 0.17 | 0.453 | 2.721088 |  | 8.245 | HW |  | 2018-08-11 | 2018-08-11 | B-16705
SDN_545_122S_E_044 | 0 | 1.5 | 1.5 | 336843 | 9.872 | 0.042 | 0.45 | 1.263 | 2.985075 |  | 9.696 | MV | 1.5 | 2018-09-11 | 2018-09-11 | B-16714
SDN_545_122S_E_044 | 1.5 | 2.9 | 1.4 | 336844 | 5.036 | 0.19 | 1.214 | 4.162 | 3.076923 |  | 12.184 | MV | 1.4 | 2018-09-11 | 2018-09-11 | B-16714
SDN_545_122S_E_044 | 2.9 | 3.5 | 0.6 | 336845 | 1.322 | 0.029 | 0.069 | 0.163 | 2.877698 |  | 11.664 | HW |  | 2018-09-11 | 2018-09-11 | B-16714
SDN_545_122S_E_045 | 0 | 2.3 | 2.3 | 337131 | 0.794 | 0.5559807 | 1.815351 | 3.27034 | 2.941176 |  | 4.313 | MV | 2.3 | 2018-10-11 | 2018-11-11 | B-16735
SDN_545_122S_E_045 | 2.3 | 3.9 | 1.6 | 337132 | 0.99 | 0.018 | 0.2610574 | 0.3807568 | 2.649007 |  | 3.925 | MV | 1.6 | 2018-10-11 | 2018-11-11 | B-16735
SDN_545_122S_E_045 | 3.9 | 4.1 | 0.2 | 337133 | 16.444 | 0.1683117 | 0.764223 | 2.6033615 | 3.076923 |  | 5.841 | MV | 0.2 | 2018-10-11 | 2018-11-11 | B-16735
SDN_545_122S_E_046 | 0 | 1.9 | 1.9 | 337523 | 2.646 | 0.084 | 0.035 | 0.142 | 2.919708 |  | 6.446 | FW |  | 2018-12-11 | 11/13/2018 | B-16759
SDN_545_122S_E_046 | 1.9 | 2.7 | 0.8 | 337524 | 8.144 | 0.071 | 0.036 | 0.145 | 2.684564 |  | 2.573 | MV | 0.8 | 2018-12-11 | 11/13/2018 | B-16759
SDN_545_122S_E_046 | 2.7 | 4.3 | 1.6 | 337525 | 1.878 | 0.058 | 0.529 | 0.715 | 2.898551 |  | 4.948 | HW |  | 2018-12-11 | 11/13/2018 | B-16759
SDN_545_122S_E_047
SDN_545_122S_E_047
SDN_545_122S_E_048 | 0 | 1.9 | 1.9 | 339572 | 0.338 | 0.002 | 0.536 | 1.008 | 2.684564 |  | 3.254 | MV | 1.9 | 2018-11-23 | 2018-11-23 | B-16893
SDN_545_122S_E_048 | 1.9 | 3.2 | 1.3 | 339573 | 1.386 | 0.024 | 0.118 | 0.24 | 2.649007 |  | 4.789 | MV | 1.3 | 2018-11-23 | 2018-11-23 | B-16893
SDN_545_122S_E_048 | 3.2 | 4.1 | 0.9 | 339574 | 0.698 | 0.008 | 0.05 | 0.12 | 2.666667 |  | 4.491 | MV | 0.9 | 2018-11-23 | 2018-11-23 | B-16893
SDN_545_122S_E_049 | 0 | 0.5 | 0.5 | 339853 | 0.64 | 0.0030753 | 0.0752792 | 0.1408844 | 2.547771 |  | 3.365 | FW |  | 2018-11-24 | 2018-11-25 | B-16910
SDN_545_122S_E_049 | 0.5 | 2.1 | 1.6 | 339854 | 0.424 | 0.0163023 | 0.0403517 | 0.0703541 | 2.666667 |  | 2.64 | FW |  | 2018-11-24 | 2018-11-25 | B-16910
SDN_545_122S_E_049 | 2.1 | 2.7 | 0.6 | 339855 | 1.27 | 0.0776369 | 0.1262765 | 0.456357 | 2.702703 |  | 10.584 | MV | 0.6 | 2018-11-24 | 2018-11-25 | B-16910
SDN_545_122S_E_049 | 2.7 | 3.5 | 0.8 | 339856 | 6.448 | 0.1089536 | 0.7630151 | 1.293827 | 3.030303 |  | 14.745 | MV | 0.8 | 2018-11-24 | 2018-11-25 | B-16910
SDN_545_122S_E_049 | 3.5 | 5 | 1.5 | 339858 | 2.752 | 0.0469028 | 0.0578342 | 0.2390071 | 2.702703 |  | 18.393 | MV | 1.5 | 2018-11-24 | 2018-11-25 | B-16910
SDN_545_122S_E_050 | 0 | 2.7 | 2.7 | 340254 | 0.684 | 0.011 | 0.065 | 0.219 | 2.666667 |  | 4.004 | MV | 2.7 | 2018-11-26 | 2018-11-27 | B-16932
SDN_545_122S_E_050 | 2.7 | 4 | 1.3 | 340256 | 3.322 | 0.082 | 0.55 | 1.193 | 2.898551 |  | 4.989 | MV | 1.3 | 2018-11-26 | 2018-11-27 | B-16932
SDN_545_122S_E_050 | 4 | 4.6 | 0.6 | 340257 | 2.532 | 0.038 | 0.09 | 0.421 | 2.898551 |  | 6.501 | MV | 0.6 | 2018-11-26 | 2018-11-27 | B-16932
SDN_545_122S_E_051 | 0 | 2.4 | 2.4 | 340422 | 0.022 | 0.005 | 0.018 | 0.044 | 2.836879 |  | 2.379 | FW |  | 2018-11-27 | 2018-11-27 | B-16940
SDN_545_122S_E_051 | 2.4 | 3.4 | 1 | 340423 | 3.588 | 0.159 | 0.63 | 1.398 | 2.857143 |  | 5.686 | MV | 1 | 2018-11-27 | 2018-11-27 | B-16940
SDN_545_122S_E_051 | 3.4 | 3.8 | 0.4 | 340424 | 1.27 | 0.321 | 0.532 | 1.081 | 2.857143 |  | 7.075 | MV | 0.4 | 2018-11-27 | 2018-11-27 | B-16940
SDN_545_122S_E_051 | 3.8 | 4.5 | 0.7 | 340425 | 1.774 | 0.054 | 0.097 | 0.396 | 2.797203 |  | 8.167 | MV | 0.7 | 2018-11-27 | 2018-11-27 | B-16940
SDN_545_122S_E_052 | 0 | 1.9 | 1.9 | 340661 | 0.602 | 0.0069417 | 0.0302671 | 0.0475126 | 2.797203 |  | 0.223 | FW |  | 2018-11-28 | 2018-11-28 | B-16956
SDN_545_122S_E_052 | 1.9 | 3.4 | 1.5 | 340662 | 12.68 | 0.488 | 4.991675 | 5.07801 | 2.857143 |  | 4.314 | MV | 1.5 | 2018-11-28 | 2018-11-28 | B-16956
SDN_545_122S_E_052 | 3.4 | 5 | 1.6 | 340664 | 3.136 | 0.113 | 0.145 | 0.274 | 2.816901 |  | 9.666 | MV | 1.6 | 2018-11-28 | 2018-11-28 | B-16956
SDN_545_122S_E_053 | 0 | 1.4 | 1.4 | 341007 | 0.75 | 0.005 | 0.017 | 0.188 | 2.580645 |  | 1.551 | FW |  | 2018-11-30 | 2018-11-30 | B-16977
SDN_545_122S_E_053 | 1.4 | 2.8 | 1.4 | 341008 | 4.01 | 0.136 | 0.615 | 0.943 | 2.898551 |  | 13.248 | MV | 1.4 | 2018-11-30 | 2018-11-30 | B-16977
SDN_545_122S_E_053 | 2.8 | 4 | 1.2 | 341009 | 1.606 | 0.037 | 0.071 | 0.205 | 2.684564 |  | 6.885 | MV | 1.2 | 2018-11-30 | 2018-11-30 | B-16977
SDN_545_122S_E_053 | 4 | 4.4 | 0.4 | 341010 | 6.414 | 0.261 | 0.926 | 1.179 | 3.007519 |  | 22.976 | MV | 0.4 | 2018-11-30 | 2018-11-30 | B-16977
SDN_545_122S_E_054 | 0 | 0.8 | 0.8 | 341763 | 0.498 | 0.003 | 0.051 | 0.107 | 2.666667 |  | 3.497 | FW |  | 2018-12-04 | 2018-12-04 | B-17022
SDN_545_122S_E_054 | 0.8 | 2 | 1.2 | 341764 | 0.974 | 0.076 | 0.275 | 0.586 | 2.836879 |  | 10.524 | MV | 1.2 | 2018-12-04 | 2018-12-04 | B-17022
SDN_545_122S_E_054 | 2 | 3.4 | 1.4 | 341766 | 2.814 | 0.054 | 0.074 | 0.149 | 2.816901 |  | 12.034 | MV | 1.4 | 2018-12-04 | 2018-12-04 | B-17022
SDN_545_122S_E_054 | 3.4 | 3.9 | 0.5 | 341767 | 5.944 | 0.04 | 1.368 | 1.243 | 2.985075 |  | 20.612 | MV | 0.5 | 2018-12-04 | 2018-12-04 | B-17022
SDN_545_122S_E_055 | 0 | 1 | 1 | 342398 | 2.356 | 0.123 | 0.31 | 0.577 |  |  | 7.041 | MV | 1 | 2018-12-07 | 2018-12-07 | B-17065
SDN_545_122S_E_055 | 1 | 1.5 | 0.5 | 342399 | 4.312 | 0.857 | 3.301 | 4.86 |  |  | 6.757 | MV | 0.5 | 2018-12-07 | 2018-12-07 | B-17065
SDN_545_122S_E_055 | 1.5 | 2.8 | 1.3 | 342400 | 2.146 | 0.082 | 0.315 | 0.691 |  |  | 8.931 | MV | 1.3 | 2018-12-07 | 2018-12-07 | B-17065
SDN_545_122S_E_055 | 2.8 | 3.3 | 0.5 | 342401 | 3.136 | 0.347 | 1.19 | 2.116 |  |  | 9.069 | MV | 0.5 | 2018-12-07 | 2018-12-07 | B-17065
SDN_545_122S_E_056
SDN_545_122S_E_056
SDN_545_122S_E_056
SDN_545_122S_E_057 | 0 | 0.7 | 0.7 | 344655 | 2.298 | 0.218 | 0.223 | 0.816 | 2.631579 |  | 3.087 | FW |  | 2018-12-20 | 2018-12-20 | B-17206
SDN_545_122S_E_057 | 0.7 | 2.6 | 1.9 | 344656 | 3.448 | 0.1 | 0.266 | 0.696 | 2.877698 |  | 2.332 | FW |  | 2018-12-20 | 2018-12-20 | B-17206
SDN_545_122S_E_057 | 2.6 | 3.4 | 0.8 | 344657 | 4.806 | 0.054 | 0.441 | 0.927 | 2.877698 |  | 4.073 | MV | 0.8 | 2018-12-20 | 2018-12-20 | B-17206
SDN_545_122S_E_057 | 3.4 | 4.5 | 1.1 | 344659 | 1.138 | 0.043 | 0.108 | 0.355 | 2.702703 |  | 4.252 | MV | 1.1 | 2018-12-20 | 2018-12-20 | B-17206
SDN_545_122S_E_058 | 0 | 1.4 | 1.4 | 344992 | 6.954 | 0.079 | 0.829 | 1.168 | 2.758621 |  | 33.974 | MV | 1.4 | 2018-12-22 | 2018-12-22 | B-17227
SDN_545_122S_E_058 | 1.4 | 2.8 | 1.4 | 344994 | 3.882 | 0.247 | 0.645 | 0.724 | 2.857143 |  | 13.256 | MV | 1.4 | 2018-12-22 | 2018-12-22 | B-17227
SDN_545_122S_E_058 | 2.8 | 3.3 | 0.5 | 344995 | 3.444 | 0.059 | 0.908 | 1.283 | 2.877698 |  | 12.285 | MV | 0.5 | 2018-12-22 | 2018-12-22 | B-17227
SDN_545_122S_E_058 | 3.3 | 4.4 | 1.1 | 344996 | 3.298 | 0.189 | 0.537 | 0.73 | 2.857143 |  | 18.883 | MV | 1.1 | 2018-12-22 | 2018-12-22 | B-17227
SDN_545_122S_E_058 | 4.4 | 4.9 | 0.5 | 344997 | 0.528 | 0.031 | 0.092 | 0.186 | 2.666667 |  | 5.879 | HW |  | 2018-12-22 | 2018-12-22 | B-17227
SDN_545_122S_E_059 | 0 | 2.7 | 2.7 | 346264 | 0.284 | 0.007 | 0.046 | 0.184 | 2.898551 |  | 2.848 | FW |  | 2018-12-31 | 2018-12-31 | B-17311
SDN_545_122S_E_059 | 2.7 | 4 | 1.3 | 346265 | 1.16 | 0.161 | 1.173 | 2.114 | 2.919708 |  | 30.559 | MV | 1.3 | 2018-12-31 | 2018-12-31 | B-17311
SDN_545_122S_E_059 | 4 | 4.3 | 0.3 | 346266 | 0.626 | 0.048 | 0.091 | 0.274 | 2.836879 |  | 12.805 | MV | 0.3 | 2018-12-31 | 2018-12-31 | B-17311
SDN_545_122S_E_060
SDN_545_122S_E_060
SDN_545_122S_E_060
SDN_545_122S_E_061
SDN_545_122S_E_061
SDN_545_122S_E_061
SDN_545_122S_E_062 | 0 | 0.5 | 0.5 | 348885 | 2.482 | 0.102 | 0.221 | 0.414 | 2.597403 |  | 54.886 | MV | 0.5 | 2019-01-15 | 2019-01-15 | B-17479
SDN_545_122S_E_062 | 0.5 | 1.1 | 0.6 | 348886 | 5.84 | 0.249 | 0.772 | 2.599 | 2.758621 |  | 22.239 | MV | 0.6 | 2019-01-15 | 2019-01-15 | B-17479
SDN_545_122S_E_062 | 1.1 | 1.9 | 0.8 | 348887 | 2.318 | 0.11 | 0.344 | 0.534 | 2.631579 |  | 28.327 | MV | 0.8 | 2019-01-15 | 2019-01-15 | B-17479
SDN_545_122S_E_062 | 1.9 | 2.9 | 1 | 348888 | 1.892 | 0.01 | 0.055 | 0.127 | 2.515723 |  | 2.922 | HW |  | 2019-01-15 | 2019-01-15 | B-17479
SDN_545_122S_E_063 | 0 | 1 | 1 | 349728 | 3.514 | 0.702 | 1.345 | 2.892 | 2.898551 |  | 7.493 | FW |  | 2019-01-18 | 2019-01-19 | B-17526
SDN_545_122S_E_063 | 1 | 2.1 | 1.1 | 349729 | 2.352 | 0.035 | 0.14 | 0.664 | 3.030303 |  | 16.87 | MV | 1.1 | 2019-01-18 | 2019-01-19 | B-17526
SDN_545_122S_E_063 | 2.1 | 2.6 | 0.5 | 349730 | 3.466 | 0.267 | 0.68 | 2.409 | 2.898551 |  | 15.726 | MV | 0.5 | 2019-01-18 | 2019-01-19 | B-17526
SDN_545_122S_E_063 | 2.6 | 3.3 | 0.7 | 349731 | 3.794 | 0.068 | 0.461 | 0.757 | 3.225806 |  | 11.692 | MV | 0.7 | 2019-01-18 | 2019-01-19 | B-17526
SDN_545_122S_E_064
SDN_545_122S_E_064
SDN_545_122S_E_064
SDN_545_122S_E_065 | 0 | 0.4 | 0.4 | 350959 | 3.626 | 0.12 | 0.387 | 0.635 | 2.857143 |  | 19.819 | FW |  | 2019-01-24 | 2019-01-24 | B-17597
SDN_545_122S_E_065 | 0.4 | 0.8 | 0.4 | 350960 | 28.152 | 0.371 | 0.431 | 0.657 | 2.919708 |  | 23.67 | FW |  | 2019-01-24 | 2019-01-24 | B-17597
SDN_545_122S_E_065 | 0.8 | 3.3 | 2.5 | 350961 | 10.938 | 0.221 | 0.712 | 3.355 | 2.816901 |  | 15.347 | MV | 2.5 | 2019-01-24 | 2019-01-24 | B-17597
SDN_545_122S_E_065 | 3.3 | 3.9 | 0.6 | 350962 | 5.498 | 0.096 | 2.126 | 4.031 | 2.877698 |  | 17.747 | MV | 0.6 | 2019-01-24 | 2019-01-24 | B-17597
SDN_545_122S_E_065 | 3.9 | 4.2 | 0.3 | 350963 | 3.618 | 1.512 | 0.523 | 2.474 | 3.007519 |  | 37.524 | MV | 0.3 | 2019-01-24 | 2019-01-24 | B-17597
SDN_545_122S_E_067 | 0 | 0.5 | 0.5 | 352537 | 10.462 | 0.231 | 0.745 | 1.124 | 2.758621 |  | 3.614 | FW |  | 2019-02-02 | 2019-02-02 | B-17694
SDN_545_122S_E_067 | 0.5 | 1.2 | 0.7 | 352538 | 1.852 | 0.054 | 0.126 | 0.227 | 2.777778 |  | 33.315 | MV | 0.7 | 2019-02-02 | 2019-02-02 | B-17694
SDN_545_122S_E_067 | 1.2 | 2.4 | 1.2 | 352539 | 6.638 | 0.038 | 0.462 | 0.854 | 2.758621 |  | 10.906 | MV | 1.2 | 2019-02-02 | 2019-02-02 | B-17694
SDN_545_122S_E_067 | 2.4 | 3.9 | 1.5 | 352540 | 22.098 | 0.112 | 1.925 | 3.602 | 2.962963 |  | 29.413 | MV | 1.5 | 2019-02-02 | 2019-02-02 | B-17694
SDN_545_122S_E_068
SDN_545_122S_E_068
SDN_545_122S_E_068
SDN_545_122S_E_069
SDN_545_122S_E_069
SDN_545_122S_E_069
SDN_545_122S_E_070 | 0 | 0.8 | 0.8 | 354480 | 6.014 | 0.328 | 0.266 | 0.75 | 2.877698 |  | 8.472 | FW |  | 2019-02-13 | 2019-02-14 | B-17816
SDN_545_122S_E_070 | 0.8 | 1.3 | 0.5 | 354481 | 1.684 | 0.179 | 2.237 | 0.839 | 2.816901 |  | 3.191 | MV | 0.5 | 2019-02-13 | 2019-02-14 | B-17816
SDN_545_122S_E_070 | 1.3 | 1.9 | 0.6 | 354482 | 3.244 | 0.267 | 1.587 | 1.002 | 2.877698 |  | 26.606 | MV | 0.6 | 2019-02-13 | 2019-02-14 | B-17816
SDN_545_122S_E_070 | 1.9 | 3.1 | 1.2 | 354483 | 8.41 | 0.077 | 0.444 | 0.631 | 2.614379 |  | 3.194 | MV | 1.2 | 2019-02-13 | 2019-02-14 | B-17816
SDN_545_122S_E_070 | 3.1 | 4.2 | 1.1 | 354484 | 3.994 | 0.18 | 4.484 | 12.922 | 2.564103 |  | 17.21 | MV | 1.1 | 2019-02-13 | 2019-02-14 | B-17816
SDN_545_122S_E_070 | 4.2 | 5.7 | 1.5 | 354486 | 2.898 | 0.094 | 0.589 | 3.886 | 2.547771 |  | 4.872 | MV | 1.5 | 2019-02-13 | 2019-02-14 | B-17816
SDN_545_122S_E_071
SDN_545_122S_E_071
SDN_545_122S_E_071
SDN_545_122S_E_072 | 0 | 1.6 | 1.6 | 355384 | 1.452 | 0.32 | 1.235 | 2.586 | 2.877698 |  | 24.334 | FW |  | 2019-02-19 | 2019-02-19 | B-17873
SDN_545_122S_E_072 | 1.6 | 2.6 | 1 | 355385 | 1.166 | 0.431 | 0.769 | 2.337 | 2.836879 |  | 14.43 | MV | 1 | 2019-02-19 | 2019-02-19 | B-17873
SDN_545_122S_E_072 | 2.6 | 4.1 | 1.5 | 355386 | 3.524 | 1.489 | 0.511 | 2.749 | 2.985075 |  | 74.217 | MV | 1.5 | 2019-02-19 | 2019-02-19 | B-17873
SDN_545_122S_E_072 | 4.1 | 5.2 | 1.1 | 355387 | 2.158 | 0.312 | 1.225 | 2.731 | 2.941176 |  | 17.019 | MV | 1.1 | 2019-02-19 | 2019-02-19 | B-17873
SDN_545_122S_E_073 | 0 | 2.1 | 2.1 | 431761 | 7.512 | 0.374 | 0.396 | 0.691 |  |  | 18.037 | MV | 2.1 | 2020-04-25 | 2020-04-25 | B-2021191
SDN_545_122S_E_073 | 2.1 | 3.4 | 1.3 | 431762 | 0.686 | 1.252 | 2.694 | 1.003 |  |  | 33.047 | MV | 1.3 | 2020-04-25 | 2020-04-25 | B-2021191
SDN_545_122S_E_073 | 3.4 | 4 | 0.6 | 431763 | 0.674 | 0.009 | 0.258 | 0.475 |  |  | 4.558 | MV | 0.6 | 2020-04-25 | 2020-04-25 | B-2021191
SDN_545_122S_E_074 | 0 | 0.9 | 0.9 | 432393 | 5.408 | 0.169 | 0.238 | 0.595 |  |  | 51.051 | FW |  | 2020-04-30 | 2020-04-30 | B-2021231
SDN_545_122S_E_074 | 0.9 | 1.5 | 0.6 | 432395 | 3.684 | 0.175 | 0.518 | 0.823 |  |  | 58.813 | MV | 0.6 | 2020-04-30 | 2020-04-30 | B-2021231
SDN_545_122S_E_074 | 1.5 | 2.6 | 1.1 | 432396 | 8.708 | 0.048 | 0.193 | 0.248 |  |  | 122.816 | MV | 1.1 | 2020-04-30 | 2020-04-30 | B-2021231
SDN_545_122S_E_074 | 2.6 | 3.7 | 1.1 | 432397 | 9.206 | 0.265 | 0.227 | 0.266 |  |  | 91.114 | MV | 1.1 | 2020-04-30 | 2020-04-30 | B-2021231
SDN_545_122S_E_074 | 3.7 | 4.1 | 0.4 | 432398 | 11.058 | 0.31 | 2.338 | 2.378 |  |  | 55.669 | MV | 0.4 | 2020-04-30 | 2020-04-30 | B-2021231
SDN_545_122S_E_075 | 0 | 0.6 | 0.6 | 432782 | 3.726 | 0.17 | 1.021 | 2.733 | 2.758621 |  | 55.518 | MV | 0.6 | 2020-05-03 | 2020-05-03 | B-2021259
SDN_545_122S_E_075 | 0.6 | 2.6 | 2 | 432783 | 2.808 | 0.062 | 0.089 | 0.182 | 2.721088 |  | 29.981 | HW |  | 2020-05-03 | 2020-05-03 | B-2021259
SDN_545_122S_E_075 | 2.6 | 4.6 | 2 | 432784 | 0.896 | 0.057 | 0.024 | 0.177 | 2.739726 |  | 5.247 | HW |  | 2020-05-03 | 2020-05-03 | B-2021259
SDN_545_122S_E_076 | 0 | 0.9 | 0.9 | 435481 | 7.708 | 0.365 | 2.513 | 2.426 |  |  | 139.189 | FW |  | 2020-05-19 | 2020-05-19 | B-2021406
SDN_545_122S_E_076 | 0.9 | 2 | 1.1 | 435482 | 0.788 | 0.032 | 0.111 | 0.228 |  |  | 9.898 | MV | 1.1 | 2020-05-19 | 2020-05-19 | B-2021406
SDN_545_122S_E_076 | 2 | 3 | 1 | 435484 | 8.528 | 0.012 | 0.459 | 0.872 |  |  | 12.214 | MV | 1.1 | 2020-05-19 | 2020-05-19 | B-2021406
SDN_545_122S_E_076 | 3 | 3.9 | 0.9 | 435485 | 5.852 | 0.006 | 0.017 | 0.043 |  |  | 15.392 | HW |  | 2020-05-19 | 2020-05-19 | B-2021406
SDN_545_122S_E_077 | 0 | 1.3 | 1.3 | 436146 | 0.548 | 0.172 | 0.339 | 0.875 |  |  | 115.245 | FW |  | 2020-05-23 | 2020-05-23 | B-2021444
SDN_545_122S_E_077 | 1.3 | 2.6 | 1.3 | 436147 | 53.692 | 0.753 | 1.75 | 3.501 |  |  | 126.144 | MV | 1.3 | 2020-05-23 | 2020-05-23 | B-2021444
SDN_545_122S_E_077 | 2.6 | 3.1 | 0.5 | 436148 | 0.914 | 0.083 | 0.702 | 3.227 |  |  | 14.659 | HW |  | 2020-05-23 | 2020-05-23 | B-2021444
SDN_545_122S_E_078 | 0 | 0.8 | 0.8 | 436616 | 1.138 | 0.058 | 0.058 | 0.167 |  |  | 12.543 | FW |  | 2020-05-26 | 2020-05-26 | B-2021469
SDN_545_122S_E_078 | 0.8 | 1.4 | 0.6 | 436618 | 3.996 | 0.296 | 0.939 | 1.256 |  |  | 97.097 | FW |  | 2020-05-26 | 2020-05-26 | B-2021469
SDN_545_122S_E_078 | 1.4 | 2.9 | 1.5 | 436619 | 36.038 | 0.812 | 2.647 | 3.405 |  |  | 177.417 | MV | 1.5 | 2020-05-26 | 2020-05-26 | B-2021469
SDN_545_122S_E_078 | 2.9 | 3.3 | 0.4 | 436620 | 4.58 | 0.051 | 0.117 | 0.663 |  |  | 6.735 | HW |  | 2020-05-26 | 2020-05-26 | B-2021469
SDN_545_122S_E_079 | 0 | 2.3 | 2.3 | 436781 | 1.818 | 0.052 | 0.109 | 0.137 |  |  | 11.702 | FW |  | 2020-05-27 | 2020-05-27 | B-2021481
SDN_545_122S_E_079 | 2.3 | 2.6 | 0.3 | 436782 | 2.08 | 0.212 | 0.338 | 1.196 |  |  | 33.952 | MV | 0.3 | 2020-05-27 | 2020-05-27 | B-2021481
SDN_545_122S_E_079 | 2.6 | 3.3 | 0.7 | 436783 | 0.816 | 0.045 | 0.152 | 0.678 |  |  | 4.191 | HW |  | 2020-05-27 | 2020-05-27 | B-2021481
SDN_545_122S_E_080 | 0 | 1.6 | 1.6 | 437152 | 0.622 | 0.004 | 0.007 | 0.047 |  |  | 4.328 | FW |  | 2020-05-29 | 2020-05-29 | B-2021505
SDN_545_122S_E_080 | 1.6 | 1.9 | 0.3 | 437153 | 2.072 | 0.083 | 0.242 | 1.21 |  |  | 21.136 | MV | 0.3 | 2020-05-29 | 2020-05-29 | B-2021505
SDN_545_122S_E_080 | 1.9 | 3.7 | 1.8 | 437155 | 1.012 | 0.019 | 0.022 | 0.177 |  |  | 5.198 | HW |  | 2020-05-29 | 2020-05-29 | B-2021505
SDN_545_122S_E_081 | 0 | 1 | 1 | 438367 | 1 | 0.117 | 0.107 | 0.259 | 2.721088 |  | 10.14 | FW |  | 2020-06-05 | 2020-06-05 | B-2021577
SDN_545_122S_E_081 | 1 | 1.7 | 0.7 | 438368 | 1.638 | 0.43 | 1.546 | 1.814 | 2.721088 |  | 39.366 | MV | 0.7 | 2020-06-05 | 2020-06-05 | B-2021577
SDN_545_122S_E_081 | 1.7 | 3.3 | 1.6 | 438369 | 3.72 | 1.178 | 0.224 | 3.269 | 2.797203 |  | 26.424 | HW |  | 2020-06-05 | 2020-06-05 | B-2021577
SDN_545_122S_E_082 | 0 | 1.7 | 1.7 | 438844 | 0.648 | 0.021 | 0.045 | 0.062 | 2.857143 |  | 5.889 | FW |  | 2020-06-08 | 2020-06-09 | B-2021606
SDN_545_122S_E_082 | 1.7 | 2.3 | 0.6 | 438845 | 1.976 | 0.301 | 0.055 | 0.423 | 2.919708 |  | 26.221 | MV | 0.6 | 2020-06-08 | 2020-06-09 | B-2021606
SDN_545_122S_E_082 | 2.3 | 3.6 | 1.3 | 438846 | 11.734 | 1.165 | 0.043 | 2.366 | 3.007519 |  | 38.601 | HW |  | 2020-06-08 | 2020-06-09 | B-2021606
SDN_545_122S_E_083 | 0 | 1.6 | 1.6 | 439093 | 1.992 | 0.144 | 1.599 | 1.215 | 2.725 |  | 46.164 | FW |  | 2020-06-10 | 2020-06-10 | B-2021623
SDN_545_122S_E_083 | 1.6 | 2.1 | 0.5 | 439094 | 1.668 | 0.064 | 0.104 | 0.762 | 2.746032 |  | 17.553 | MV | 0.5 | 2020-06-10 | 2020-06-10 | B-2021623
SDN_545_122S_E_083 | 2.1 | 3.2 | 1.1 | 439095 | 0.272 | 0.032 | 0.015 | 0.032 | 2.674603 |  | 0.702 | HW |  | 2020-06-10 | 2020-06-10 | B-2021623
SDN_545_122S_E_083 | 3.2 | 3.9 | 0.7 | 439096 | 0.478 | 0.036 | 0.004 | 0.026 | 2.674603 |  | 1.411 | HW |  | 2020-06-10 | 2020-06-10 | B-2021623
Note on L33: Juvi Lou Jovita: -0.632
Note on L39: Juvi Lou Jovita: -9.86
Note on L60: Juvi Lou Jovita: -1.52

## SURVEY
HOLE-ID | DISTANCE | AZIMUTH | DIP
SDN_545_122S_E_001 | 0 | 28.73 | 0
SDN_545_122S_E_002 | 0 | 29.64 | 0
SDN_545_122S_E_003 | 0 | 28.02 | 0
SDN_545_122S_E_004 |  | 23.9 | 0
SDN_545_122S_E_005 |  | 27.39 | 0
SDN_545_122S_E_006 | 0 | 23.82 | 0
SDN_545_122S_E_007 | 0 | 18.7 | 0
SDN_545_122S_E_008 |  | 7.3 | 0
SDN_545_122S_E_009 |  | 12.23 | 0
SDN_545_122S_E_010 | 0 | 9.62 | 0
SDN_545_122S_E_011 | 0 | 15.19 | 0
SDN_545_122S_E_012 |  | 8.29 | 0
SDN_545_122S_E_013 | 0 | 6.42 | 0
SDN_545_122S_E_014 | 0 | 8.33 | 0
SDN_545_122S_E_015 | 0 | 12.16 | 0
SDN_545_122S_E_016 |  | 15.13 | 0
SDN_545_122S_E_017 | 0 | 18.21 | 0
SDN_545_122S_E_018 | 0 | 25.77 | 0
SDN_545_122S_E_019 | 0 | 30.48 | 0
SDN_545_122S_E_020 | 0 | 30.32 | 0
SDN_545_122S_E_021 | 0 | 16.29 | 0
SDN_545_122S_E_022 | 0 | 16.83 | 0
SDN_545_122S_E_023 |  | 16.78 | 0
SDN_545_122S_E_024 | 0 | 22.61 | 0
SDN_545_122S_E_025 | 0 | 28.03 | 0
SDN_545_122S_E_026 | 0 | 28.69 | 0
SDN_545_122S_E_027 | 0 | 24.99 | 0
SDN_545_122S_E_028 | 0 | 33.57 | 0
SDN_545_122S_E_029 |  | 27.56 | 0
SDN_545_122S_E_030 | 0 | 28.7 | 0
SDN_545_122S_E_031 | 0 | 14.71 | 0
SDN_545_122S_E_032 | 0 | 7.62 | 0
SDN_545_122S_E_033 | 0 | 0.89 | 0
SDN_545_122S_E_034 | 0 | 354.74 | 0
SDN_545_122S_E_035 | 0 | 4.55 | 0
SDN_545_122S_E_036 | 0 | 6.16 | 0
SDN_545_122S_E_037 | 0 | 3.38 | 0
SDN_545_122S_E_038 | 0 | 1.36 | 0
SDN_545_122S_E_039 | 0 | 354.57 | 0
SDN_545_122S_E_040 | 0 | 354.17 | 0
SDN_545_122S_E_041 | 0 | 353.87 | 0
SDN_545_122S_E_042 | 0 | 358.17 | 0
SDN_545_122S_E_043 | 0 | 11.65 | 0
SDN_545_122S_E_044 | 0 | 12 | 0
SDN_545_122S_E_045 | 0 | 18.25 | 0
SDN_545_122S_E_046 | 0 | 35.05 | 0
SDN_545_122S_E_047 |  | 39.03 | 0
SDN_545_122S_E_048 | 0 | 39.32 | 0
SDN_545_122S_E_049 | 0 | 30.65 | 0
SDN_545_122S_E_050 | 0 | 32.39 | 0
SDN_545_122S_E_051 | 0 | 21.15 | 0
SDN_545_122S_E_052 | 0 | 16.95 | 0
SDN_545_122S_E_053 | 0 | 20.21 | 0
SDN_545_122S_E_054 | 0 | 22.26 | 0
SDN_545_122S_E_055 | 0 | 26.99 | 0
SDN_545_122S_E_056 |  | 26.18 | 0
SDN_545_122S_E_057 | 0 | 28.61 | 0
SDN_545_122S_E_058 | 0 | 26.86 | 0
SDN_545_122S_E_059 | 0 | 343.64 | 0
SDN_545_122S_E_060 |  | 348.94 | 0
SDN_545_122S_E_061 |  | 21.55 | 0
SDN_545_122S_E_062 | 0 | 30.89 | 0
SDN_545_122S_E_063 | 0 | 34.19 | 0
SDN_545_122S_E_064 |  | 31.33 | 0
SDN_545_122S_E_065 | 0 | 25.98 | 0
SDN_545_122S_E_066 |  | 30.41 | 0
SDN_545_122S_E_067 | 0 | 31.13 | 0
SDN_545_122S_E_068 |  | 31.2 | 0
SDN_545_122S_E_069 |  | 35.49 | 0
SDN_545_122S_E_070 | 0 | 36.81 | 0
SDN_545_122S_E_071 |  | 31.22 | 0
SDN_545_122S_E_072 | 0 | 25.27 | 0
SDN_545_122S_E_073 | 0 | 30.12 | 0
SDN_545_122S_E_074 | 0 | 6.01 | 0
SDN_545_122S_E_075 | 0 | 28.65 | 0
SDN_545_122S_E_076 | 0 | 28.38 | 0
SDN_545_122S_E_077 | 0 | 29.72 | 0
SDN_545_122S_E_078 | 0 | 31.94 | 0
SDN_545_122S_E_079 | 0 | 31.67 | 0
SDN_545_122S_E_080 | 0 | 29.93 | 0
SDN_545_122S_E_081 | 0 | 36.58 | 0
SDN_545_122S_E_082 | 0 | 34.66 | 0
SDN_545_122S_E_083 | 0 | 39.78 | 0