## HEADER
HOLE-ID | LOCATIONX | LOCATIONY | LOCATIONZ | LENGTH | LEVEL | AREA | ROCKCODE | SAMP_BY | DATE_SAMP | TENEMENT
MST2_SPLIT_575_8N_W_001 | 614835.45 | 815665.83 | 575 | 3 | 575 | MST2S |  | J. CUYOS | 2019-10-31 | MPSA_225_2005_XI
MST2_SPLIT_575_8N_W_002 | 614829.05 | 815668.28 | 575 | 3.3 | 575 | MST2S |  | J. CUYOS | 2019-11-07 | MPSA_225_2005_XI
MST2_SPLIT_575_8N_W_003 | 614824.14 | 815670.13 | 575 | 3.3 | 575 | MST2S |  | J. SACLAYAN | 2019-10-11 | MPSA_225_2005_XI
MST2_SPLIT_575_8N_W_004 | 614821.34 | 815671.96 | 575 | 3.7 | 575 | MST2S |  | J. SACLAYAN | 2019-11-13 | MPSA_225_2005_XI
MST2_SPLIT_575_8N_W_005 | 614819.07 | 815673.29 | 575 | 2.5 | 575 | MST2S |  | D. ASENA | 2019-11-20 | MPSA_225_2005_XI
MST2_SPLIT_575_8N_W_006 | 614812.2 | 815676.16 | 575 | 3.1 | 575 | MST2S |  | D. ASENA | 2019-11-25 | MPSA_225_2005_XI
MST2_SPLIT_575_8N_W_007 | 614807.25 | 815679.15 | 575 |  | 575 | MST2S |  |  |  | MPSA_225_2005_XI
MST2_SPLIT_575_8N_W_008 | 614803.64 | 815682.78 | 575 |  | 575 | MST2S |  |  |  | MPSA_225_2005_XI
MST2_SPLIT_575_8N_W_009 | 614789.55 | 815687.89 | 575 |  | 575 | MST2S |  |  |  | MPSA_225_2005_XI
MST2_SPLIT_575_8N_W_010 | 614780.58 | 815691.93 | 575 | 3.4 | 575 | MST2S |  | J. SACLAYAN | 2019-12-31 | MPSA_225_2005_XI
MST2_SPLIT_575_8N_W_011 | 614775.99 | 815693.24 | 575 | 3.8 | 575 | MST2S |  | D. ASENA | 2020-09-01 | MPSA_225_2005_XI
MST2_SPLIT_575_8N_W_012 | 614769.14 | 815694.37 | 575 | 3.1 | 575 | MST2S |  | J. SACLAYAN | 2020-01-22 | MPSA_225_2005_XI
MST2_SPLIT_575_8N_W_013 | 614762.53 | 815698.34 | 575 | 3.9 | 575 | MST2S |  | J. SACLAYAN | 2020-01-28 | MPSA_225_2005_XI
MST2_SPLIT_575_8N_W_014 | 614755.93 | 815702.79 | 575 |  | 575 | MST2S |  |  |  | MPSA_225_2005_XI
MST2_SPLIT_575_8N_W_015 | 614753.50 | 815704.01 | 575 | 3.7 | 575 | MST2S |  | J. SACLAYAN | 2020-02-06 | MPSA_225_2005_XI
MST2_SPLIT_575_8N_W_016 | 614746.94 | 815705.51 | 575 | 4 | 575 | MST2S |  | J. SACLAYAN | 2020-02-12 | MPSA_225_2005_XI
MST2_SPLIT_575_8N_W_017 | 614742.29 | 815706.67 | 575 | 3.9 | 575 | MST2S |  | J. SACLAYAN | 2020-02-16 | MPSA_225_2005_XI
MST2_SPLIT_575_8N_W_018 | 614738.17 | 815707.68 | 575 | 3.7 | 575 | MST2S |  | J. SACLAYAN | 2020-02-19 | MPSA_225_2005_XI
MST2_SPLIT_575_8N_W_019 | 614732.53 | 815711.96 | 575 | 4 | 575 | MST2S |  | J. SACLAYAN | 2020-02-25 | MPSA_225_2005_XI
MST2_SPLIT_575_8N_W_020 | 614730.54 | 815713.47 | 575 | 4.2 | 575 | MST2S |  | J. SACLAYAN | 2020-02-28 | MPSA_225_2005_XI
MST2_SPLIT_575_8N_W_021 | 614728.14 | 815714.78 | 575 |  | 575 | MST2S |  |  |  | MPSA_225_2005_XI
SDN_FWS_575_100S_W_048

## ORIG_ASSAY
HOLE-ID | FROM | TO | LENGTH | SAMPLE_NO | AU_G/T | CU_PPM | PB_PPM | ZN_PPM | SG | RE ASSAY | AG_G/T | ROCK_TYPE | MV_WIDTH | LAB_RECVED | LAB_RPRTED | BATCH_NO
MST2_SPLIT_575_8N_W_001 | 0 | 1.2 | 1.2 | 399549 | 0.518 | 0.123 | 0.076 | 0.155 | 2.777778 |  | 1.592 | FW |  | 2019-10-31 | 2019-10-31 | B-20542
MST2_SPLIT_575_8N_W_001 | 1.2 | 2.5 | 1.3 | 399550 | 0.3 | 0.068 | 0.0018908 | 0.0152185 | 2.797203 |  | 1.133 | FW |  | 2019-10-31 | 2019-10-31 | B-20542
MST2_SPLIT_575_8N_W_001 | 2.5 | 3 | 0.5 | 399551 | 20.378 | 0.072 | 0.125 | 0.443 | 2.898551 |  | 10.792 | MV | 0.5 | 2019-10-31 | 2019-10-31 | B-20542
MST2_SPLIT_575_8N_W_002 | 0 | 1.9 | 1.9 | 400589 | 0.746 | 0.062 | 0.076 | 0.206 |  |  | 2.724 | FW |  | 2019-11-07 | 2019-11-07 | B-20604
MST2_SPLIT_575_8N_W_002 | 1.9 | 2.3 | 0.4 | 400590 | 2.812 | 0.017 | 0.107 | 0.32 |  |  | 2.534 | MV | 0.4 | 2019-11-07 | 2019-11-07 | B-20604
MST2_SPLIT_575_8N_W_002 | 2.3 | 3.3 | 1 | 400592 | 0.488 | 0.015 | 0.245 | 0.534 |  |  | 1.531 | HW |  | 2019-11-07 | 2019-11-07 | B-20604
MST2_SPLIT_575_8N_W_003 | 0 | 1.2 | 1.2 | 401152 | 14.782 | 0.03 | 0.059 | 0.34 | 2.702703 |  | 5.114 | FW |  | 2019-11-10 | 2019-11-10 | B-20642
MST2_SPLIT_575_8N_W_003 | 1.2 | 2.5 | 1.3 | 401154 | 0.822 | 0.046 | 0.091 | 0.757 | 2.739726 |  | 0.782 | MV | 1.3 | 2019-11-10 | 2019-11-10 | B-20642
MST2_SPLIT_575_8N_W_003 | 2.5 | 3.3 | 0.8 | 401155 | 3.126 | 0.166 | 0.128 | 0.461 | 2.797203 |  | 5.182 | MV | 0.8 | 2019-11-10 | 2019-11-10 | B-20642
MST2_SPLIT_575_8N_W_004 | 0 | 0.5 | 0.5 | 401644 | 3.784 | 1.198 | 0.948 | 4.839 | 3.225806 |  | 10.09 | FW |  | 2019-11-13 | 2019-11-13 | B-20676
MST2_SPLIT_575_8N_W_004 | 0.5 | 2.2 | 1.7 | 401645 | 0.808 | 0.037 | 0.061 | 0.18 | 2.941176 |  | 0 | FW |  | 2019-11-13 | 2019-11-13 | B-20676
MST2_SPLIT_575_8N_W_004 | 2.2 | 2.8 | 0.6 | 401647 | 10.688 | 0.091 | 0.238 | 0.708 | 2.816901 |  | 7.134 | MV | 0.6 | 2019-11-13 | 2019-11-13 | B-20676
MST2_SPLIT_575_8N_W_004 | 2.8 | 3.7 | 0.9 | 401648 | 2.352 | 0.105 | 0.173 | 0.651 | 2.898551 |  | 0.92 | HW |  | 2019-11-13 | 2019-11-13 | B-20676
MST2_SPLIT_575_8N_W_005 | 0 | 1 | 1 | 402805 | 0.496 | 0.036 | 0.007 | 0.012 | 2.857143 |  | 1.238 | FW |  | 2019-11-20 | 2019-11-20 | B-20751
MST2_SPLIT_575_8N_W_005 | 1 | 2 | 1 | 402806 | 0.998 | 0.058 | 0.004 | 0.036 | 2.877698 |  | 1.3575 | FW |  | 2019-11-20 | 2019-11-20 | B-20751
MST2_SPLIT_575_8N_W_005 | 2 | 2.5 | 0.5 | 402807 | 0.58 | 0.048 | 0.061 | 0.209 | 2.898551 |  | 0.0745 | MV | 0.5 | 2019-11-20 | 2019-11-20 | B-20751
MST2_SPLIT_575_8N_W_006 | 0 | 1.2 | 1.2 | 403799 | 0.306 | 0.075 | 0.005 | 0.031 | 2.836879 |  | 0.599 | FW |  | 2019-11-25 | 2019-11-26 | B-20815
MST2_SPLIT_575_8N_W_006 | 1.2 | 2.1 | 0.9 | 403800 | 1.354 | 0.486 | 0.537 | 1.454 | 2.857143 |  | 8.449 | MV | 0.9 | 2019-11-25 | 2019-11-26 | B-20815
MST2_SPLIT_575_8N_W_006 | 2.1 | 3.1 | 1 | 403801 | 1.172 | 0.025 | 0.162 | 0.5 | 2.836879 |  | 1.569 | HW |  | 2019-11-25 | 2019-11-26 | B-20815
MST2_SPLIT_575_8N_W_007
MST2_SPLIT_575_8N_W_008
MST2_SPLIT_575_8N_W_009
MST2_SPLIT_575_8N_W_010 | 0 | 0.8 | 0.8 | 410142 | 0.72 | 0.091 | 0.69 | 1.213 | 2.836879 |  | 3.537 | FW |  | 2019-12-31 | 2019-12-31 | B-21186
MST2_SPLIT_575_8N_W_010 | 0.8 | 1.3 | 0.5 | 410143 | 3.336 | 0.21 | 2.26 | 4.348 | 2.836879 |  | 4.177 | MV | 0.5 | 2019-12-31 | 2019-12-31 | B-21186
MST2_SPLIT_575_8N_W_010 | 1.3 | 1.9 | 0.6 | 410145 | 3.444 | 0.054 | 0.119 | 0.366 | 2.797203 |  | 5.66 | MV | 0.6 | 2019-12-31 | 2019-12-31 | B-21186
MST2_SPLIT_575_8N_W_010 | 1.9 | 3.4 | 1.5 | 410146 | 1.284 | 0.076 | 0.004 | 0.028 | 2.797203 |  | 2.686 | HW |  | 2019-12-31 | 2019-12-31 | B-21186
MST2_SPLIT_575_8N_W_011 | 0 | 1 | 1 | 411553 | 2.912 | 0.037 | 0.046 | 0.216 |  |  | 1.497 | FW |  | 2020-09-01 | 2020-09-01 | B-2020083
MST2_SPLIT_575_8N_W_011 | 1 | 1.6 | 0.6 | 411554 | 1.599 | 0.064 | 0.072 | 0.167 |  |  | 5.596 | FW |  | 2020-09-01 | 2020-09-01 | B-2020083
MST2_SPLIT_575_8N_W_011 | 1.6 | 3.8 | 2.2 | 411555 | 0.041 | 0.008 | 0.02 | 0.054 |  |  | 0.095 | HW |  | 2020-09-01 | 2020-09-01 | B-2020083
MST2_SPLIT_575_8N_W_012 | 0 | 2.3 | 2.3 | 413603 | 0.232 | 0.051 | 0.057 | 0.146 | 2.739726 |  | 2.024 | FW |  | 2020-01-22 | 2020-01-22 | B-2020211
MST2_SPLIT_575_8N_W_012 | 2.3 | 2.6 | 0.3 | 413604 | 0.13 | 0.031 | 0.11 | 0.357 | 2.919708 |  | 10.859 | MV | 0.3 | 2020-01-22 | 2020-01-22 | B-2020211
MST2_SPLIT_575_8N_W_012 | 2.6 | 3.1 | 0.5 | 413605 | 0.44 | 0.085 | 0.004 | 0.025 | 2.877698 |  | 1.864 | HW |  | 2020-01-22 | 2020-01-22 | B-2020211
MST2_SPLIT_575_8N_W_013 | 0 | 2.1 | 2.1 | 414559 | 0.174 | 0.0749088 | 0.0403426 | 0.1960483 | 2.736879 |  | 1.066 | FW |  | 2020-01-28 | 2020-01-28 | B-2020268
MST2_SPLIT_575_8N_W_013 | 2.1 | 2.8 | 0.7 | 414561 | 0.498 | 0.0393819 | 0.0480983 | 0.1907185 | 2.816901 |  | 9.972 | FW |  | 2020-01-28 | 2020-01-28 | B-2020268
MST2_SPLIT_575_8N_W_013 | 2.8 | 3.2 | 0.4 | 414562 | 1.05 | 0.1152729 | 0.1461667 | 0.474455 | 2.797203 |  | 6.137 | MV | 0.4 | 2020-01-28 | 2020-01-28 | B-2020268
MST2_SPLIT_575_8N_W_013 | 3.2 | 3.9 | 0.7 | 414563 | 3.458 | 0.1068173 | 0.732274 | 0.9254896 | 2.777778 |  | 15.958 | HW |  | 2020-01-28 | 2020-01-28 | B-2020268
MST2_SPLIT_575_8N_W_014
MST2_SPLIT_575_8N_W_015 | 0 | 1.3 | 1.3 | 415930 | 3.18 | 0.125 | 0.035 | 0.051 | 2.758621 |  | 0.472 | FW |  | 2020-02-06 | 2020-02-06 | B-2020353
MST2_SPLIT_575_8N_W_015 | 1.3 | 2 | 0.7 | 415931 | 9.494 | 0.123 | 1.235 | 1.1 | 2.739726 |  | 16.317 | MV | 0.7 | 2020-02-06 | 2020-02-06 | B-2020353
MST2_SPLIT_575_8N_W_015 | 2 | 3.7 | 1.7 | 415932 | 0.892 | 0.006 | 0.004 | 0.011 | 2.739726 |  | 0 | HW |  | 2020-02-06 | 2020-02-06 | B-2020353
MST2_SPLIT_575_8N_W_016 | 0 | 0.6 | 0.6 | 417090 | 0.958 | 0.177 | 0.051 | 0.249 | 2.739726 |  | 2.873 | FW |  | 2020-02-12 | 2020-02-12 | B-2020428
MST2_SPLIT_575_8N_W_016 | 0.6 | 0.8 | 0.2 | 417092 | 2.134 | 0.092 | 0.226 | 0.484 | 2.877698 |  | 11.964 | MV | 0.2 | 2020-02-12 | 2020-02-12 | B-2020428
MST2_SPLIT_575_8N_W_016 | 0.8 | 4 | 3.2 | 417093 | 0.142 | 0.067 | 0.003 | 0.009 | 2.877698 |  | 0 | HW |  | 2020-02-12 | 2020-02-12 | B-2020428
MST2_SPLIT_575_8N_W_017 | 0 | 2.8 | 2.8 | 417697 | 0.414 | 0.109 | 0.004 | 0.014 | 2.721088 |  | 0.692 | FW |  | 2020-02-16 | 2020-02-16 | B-2020467
MST2_SPLIT_575_8N_W_017 | 2.8 | 3 | 0.2 | 417699 | 0.158 | 0.093 | 0.006 | 0.028 | 2.797203 |  | 0.16 | MV | 0.2 | 2020-02-16 | 2020-02-16 | B-2020467
MST2_SPLIT_575_8N_W_017 | 3 | 3.9 | 0.9 | 417700 | 0.192 | 0.009 | 0.034 | 0.055 | 2.877698 |  | 0 | HW |  | 2020-02-16 | 2020-02-16 | B-2020467
MST2_SPLIT_575_8N_W_018 | 0 | 1.1 | 1.1 | 418224 | 0.498 | 0.124 | 0.008 | 0.019 | 2.649007 |  | 2.629 | FW |  | 2020-02-19 | 2020-02-19 | B-2020497
MST2_SPLIT_575_8N_W_018 | 1.1 | 2.5 | 1.4 | 418225 | 0.416 | 0.151 | 0.014 | 0.026 | 2.631579 |  | 1.365 | FW |  | 2020-02-19 | 2020-02-19 | B-2020497
MST2_SPLIT_575_8N_W_018 | 2.5 | 3.5 | 1 | 418226 | 0.754 | 0.195 | 0.007 | 0.026 | 2.721088 |  | 3.785 | FW |  | 2020-02-19 | 2020-02-19 | B-2020497
MST2_SPLIT_575_8N_W_018 | 3.5 | 3.7 | 0.2 | 418228 | 1.058 | 0.105 | 0.064 | 0.176 | 2.649007 |  | 2.921 | MV | 0.2 | 2020-02-19 | 2020-02-19 | B-2020497
MST2_SPLIT_575_8N_W_019 | 0 | 2.3 | 2.3 | 419285 | 1.16 | 0.105 | 0.053 | 0.098 |  |  | 2.081 | FW |  | 2020-02-25 | 2020-02-26 | B-2020567
MST2_SPLIT_575_8N_W_019 | 2.3 | 2.6 | 0.3 | 419286 | 1.006 | 0.119 | 0.117 | 0.169 |  |  | 3.783 | MV | 0.3 | 2020-02-25 | 2020-02-26 | B-2020567
MST2_SPLIT_575_8N_W_019 | 2.6 | 3.5 | 0.9 | 419287 | 4.048 | 0.096 | 0.008 | 0.021 |  |  | 1.671 | HW |  | 2020-02-25 | 2020-02-26 | B-2020567
MST2_SPLIT_575_8N_W_019 | 3.5 | 4 | 0.5 | 419288 | 1.35 | 0.254 | 0.0001975 | 0.006 |  |  | 0.211 | HW |  | 2020-02-25 | 2020-02-26 | B-2020567
MST2_SPLIT_575_8N_W_020 | 0 | 1.8 | 1.8 | 419796 | 0.082 | 0.062 | 0.012 | 0.03 |  |  | 1.408 | FW |  | 2020-02-28 | 2020-02-28 | B-2020598
MST2_SPLIT_575_8N_W_020 | 1.8 | 2.3 | 0.5 | 419797 | 0.932 | 0.166 | 4.396 | 3.362 |  |  | 23.76 | MV | 0.5 | 2020-02-28 | 2020-02-28 | B-2020598
MST2_SPLIT_575_8N_W_020 | 2.3 | 4.2 | 1.9 | 419799 | 0.734 | 0.148 | 0.026 | 0.06 |  |  | 1.959 | HW |  | 2020-02-28 | 2020-02-28 | B-2020598
Note on L12: Mark Neil Adorable: -0.53
Note on L15: Edgar Biego: -2.476
Note on L16: Edgar Biego: -2.715
Note on L17: Edgar Biego: -0.149
Note on L41: Mark Neil Adorable: -1.12
Note on L44: Mark Neil Adorable: -0.19
Note on L47: Mark Neil Adorable: -0.01
Note on L139: Juvi Lou Jovita: -0.180

## SURVEY
HOLE-ID | DISTANCE | AZIMUTH | DIP
MST2_SPLIT_575_8N_W_001 | 0 | 4.77 | 0
MST2_SPLIT_575_8N_W_002 | 0 | 19.11 | 0
MST2_SPLIT_575_8N_W_003 | 0 | 29.25 | 0
MST2_SPLIT_575_8N_W_004 | 0 | 28.97 | 0
MST2_SPLIT_575_8N_W_005 | 0 | 19.91 | 0
MST2_SPLIT_575_8N_W_006 | 0 | 24.46 | 0
MST2_SPLIT_575_8N_W_007 | 0 | 32.24 | 0
MST2_SPLIT_575_8N_W_008 | 0 | 15.56 | 0
MST2_SPLIT_575_8N_W_009 | 0 | 26.78 | 0
MST2_SPLIT_575_8N_W_010 | 0 | 22.79 | 0
MST2_SPLIT_575_8N_W_011 | 0 | 8.26 | 0
MST2_SPLIT_575_8N_W_012 | 0 | 15.30 | 0
MST2_SPLIT_575_8N_W_013 | 0 | 26.96 | 0
MST2_SPLIT_575_8N_W_014 | 0 | 27.26 | 0
MST2_SPLIT_575_8N_W_015 | 0 | 24.05 | 0
MST2_SPLIT_575_8N_W_016 | 0 | 6.35 | 0
MST2_SPLIT_575_8N_W_017 | 0 | 13.38 | 0
MST2_SPLIT_575_8N_W_018 | 0 | 26.07 | 0
MST2_SPLIT_575_8N_W_019 | 0 | 34.07 | 0
MST2_SPLIT_575_8N_W_020 | 0 | 27.80 | 0
MST2_SPLIT_575_8N_W_021 | 0 | 25.79 | 0

## Sheet1
AREA | ENCODED | LACKING | DATE