## header
HOLE-ID | LOCATIONX | LOCATIONY | LOCATIONZ | LENGTH | LEVEL | AREA | ROCKCODE | SAMP_BY | DATE_SAMP | TENEMENT
SDN4_560_134E_E_001 | 615383.37 | 814767.37 | 560 | 4.3 | 560 | SDN |  | S.SANA | 2022-01-08 | MPSA_225_2005_XI
SDN4_560_134E_E_002 | 615397.10 | 814773.26 | 560 | 3.6 | 560 | SDN |  | S.SANA | 2022-01-24 | MPSA_225_2005_XI
SDN4_560_134E_E_003 | 615398.93 | 814774.33 | 560 | 3.7 | 560 | SDN |  | M.TUMULAK | 2022-01-28 | MPSA_225_2005_XI
SDN4_560_134E_E_004 | 615402.73 | 814776.09 | 560 | 2.7 | 560 | SDN |  | S.SANA | 2022-02-10 | MPSA_225_2005_XI
SDN4_560_134E_E_005 | 615406.80 | 814778.17 | 560 | 3.1 | 560 | SDN |  | M.TUMULAK | 2022-02-04 | MPSA_225_2005_XI
SDN4_560_134E_E_006 | 615410.24 | 814780.62 | 560 | 3.8 | 560 | SDN |  | M.TUMULAK | 2022-02-07 | MPSA_225_2005_XI
SDN4_560_134E_E_007 | 615412.94 | 814782.47 | 560 | 2.7 | 560 | SDN |  | S.SANA | 2022-02-10 | MPSA_225_2005_XI
SDN4_560_134E_E_008 | 615415.69 | 814783.83 | 560 | 3.1 | 560 | SDN |  | M.TUMULAK | 2022-02-12 | MPSA_225_2005_XI
SDN4_560_134E_E_009 | 615422.89 | 814787.81 | 560 | 3.7 | 560 | SDN |  | S.SANA | 2022-02-18 | MPSA_225_2005_XI
SDN4_560_134E_E_010 | 615433.03 | 814792.97 | 560 | 4 | 560 | SDN |  | M.TUMULAK | 2022-02-22 | MPSA_225_2005_XI
SDN4_560_134E_E_011 | 615435.48 | 814794.53 | 560 | 3.6 | 560 | SDN |  | M.TUMULAK | 2022-02-23 | MPSA_225_2005_XI
SDN4_560_134E_E_012 | 615437.81 | 814795.77 | 560 | 3.2 | 560 | SDN |  | M.TUMULAK | 2022-02-24 | MPSA_225_2005_XI
SDN4_560_134E_E_013 | 615441.19 | 814796.73 | 560 | 3.5 | 560 | SDN |  | M.TUMULAK | 2022-03-01 | MPSA_225_2005_XI

## assay
HOLE-ID | FROM | TO | LENGTH | SAMPLE_NO | AU_G/T | CU_PPM | PB_PPM | ZN_PPM | SG | RE ASSAY | AG_G/T | ROCK_TYPE | MV_WIDTH | LAB_RECVED | LAB_RPRTED | BATCH_NO
SDN4_560_134E_E_001 | 0 | 1.5 | 1.5 | 545405 | 3.924 | 0.062 | 0.29 | 0.44 |  |  | 21.941 | MV | 1.5 | 2022-01-08 | 2022-01-08 | B-2027708
SDN4_560_134E_E_001 | 1.5 | 3.5 | 2 | 545404 | 17.994 | 0.048 | 0.313 | 0.635 |  |  | 72.041 | MV | 2 | 2022-01-08 | 2022-01-08 | B-2027708
SDN4_560_134E_E_001 | 3.5 | 4.3 | 0.8 | 545403 | 1.276 | 0.031 | 0.104 | 0.246 |  |  | 33.415 | FW | 0.8 | 2022-01-08 | 2022-01-08 | B-2027708
SDN4_560_134E_E_002 | 0 | 0.3 | 0.3 | 548416 | 0.686 | 0.019 | 0.031 | 0.053 |  |  | 9.648 | FW |  | 2022-01-24 | 2022-01-24 | B-2027895
SDN4_560_134E_E_002 | 0.3 | 1.8 | 1.5 | 548414 | 5.542 | 0.068 | 0.121 | 0.26 |  |  | 65.881 | MV | 1.5 | 2022-01-24 | 2022-01-24 | B-2027895
SDN4_560_134E_E_002 | 1.8 | 3.6 | 1.8 | 548413 | 0.582 | 0.025 | 0.009 | 0.03 |  |  | 4.368 | HW |  | 2022-01-24 | 2022-01-24 | B-2027895
SDN4_560_134E_E_003 | 0 | 0.6 | 0.6 | 550246 | 0.588 | 0.005 | 0.029 | 0.06 |  |  | 10.973 | HW |  | 2022-01-28 | 2022-01-28 | B-2027946
SDN4_560_134E_E_003 | 0.6 | 2.2 | 1.6 | 550245 | 10.452 | 0.045 | 0.072 | 0.257 |  |  | 65.475 | MV | 1.6 | 2022-01-28 | 2022-01-28 | B-2027946
SDN4_560_134E_E_003 | 2.2 | 3.7 | 1.5 | 550244 | 0.228 | 0.017 | 0.025 | 0.071 |  |  | 2.555 | FW |  | 2022-01-28 | 2022-01-28 | B-2027946
SDN4_560_134E_E_004 | 0 | 1.6 | 1.6 | 552988 | 0.824 | 0.015 | 0.049 | 0.123 |  |  | 8.229 | HW |  | 2022-02-10 | 2022-02-10 | B-2028110
SDN4_560_134E_E_004 | 1.6 | 2 | 0.4 | 552987 | 36.792 | 0.105 | 0.476 | 0.638 |  |  | 69.236 | MV | 0.4 | 2022-02-10 | 2022-02-10 | B-2028110
SDN4_560_134E_E_004 | 2 | 2.7 | 0.7 | 552986 | 1.122 | 0.014 | 0.039 | 0.12 |  |  | 9.761 | FW |  | 2022-02-10 | 2022-02-10 | B-2028110
SDN4_560_134E_E_005 | 0 | 0.9 | 0.9 | 551744 | 12.782 | 1.832 | 0.209 | 0.347 |  |  | 99.584 | HW |  | 2022-02-04 | 2022-02-04 | B-2028032
SDN4_560_134E_E_005 | 0.9 | 2.5 | 1.6 | 551742 | 11.08 | 0.059 | 0.254 | 0.584 |  |  | 55.179 | MV | 1.6 | 2022-02-04 | 2022-02-04 | B-2028032
SDN4_560_134E_E_005 | 2.5 | 3.1 | 0.6 | 551741 | 1.162 | 0.033 | 0.033 | 0.091 |  |  | 8.528 | FW |  | 2022-02-04 | 2022-02-04 | B-2028032
SDN4_560_134E_E_006 | 0 | 1.1 | 1.1 | 552312 | 1.982 | 0.011 | 0.001 | 0.041 |  |  | 5.072 | HW |  | 2022-02-07 | 2022-02-07 | B-2028066
SDN4_560_134E_E_006 | 1.1 | 1.9 | 0.8 | 552311 | 4.748 | 0.134 | 0.222 | 0.498 |  |  | 42.97 | MV | 0.8 | 2022-02-07 | 2022-02-07 | B-2028066
SDN4_560_134E_E_006 | 1.9 | 2.7 | 0.8 | 552310 | 4.118 | 0.07 | 0.142 | 0.321 |  |  | 10.908 | MV | 0.8 | 2022-02-07 | 2022-02-07 | B-2028066
SDN4_560_134E_E_006 | 2.7 | 3.8 | 1.1 | 552309 | 0.402 | 0.012 | 0.079 | 0.196 |  |  | 9.568 | FW |  | 2022-02-07 | 2022-02-07 | B-2028066
SDN4_560_134E_E_007 | 0 | 1.6 | 1.6 | 552988 | 0.824 | 0.015 | 0.049 | 0.123 |  |  | 8.229 | HW |  | 2022-02-10 | 2022-02-10 | B-2028110
SDN4_560_134E_E_007 | 1.6 | 2 | 0.4 | 552987 | 36.792 | 0.105 | 0.476 | 0.638 |  |  | 69.236 | MV | 0.4 | 2022-02-10 | 2022-02-10 | B-2028110
SDN4_560_134E_E_007 | 2 | 2.7 | 0.7 | 552986 | 1.122 | 0.014 | 0.039 | 0.12 |  |  | 9.761 | FW |  | 2022-02-10 | 2022-02-10 | B-2028110
SDN4_560_134E_E_008 | 0 | 1.2 | 1.2 | 553573 | 1.044 | 0.055 | 0.043 | 0.133 |  |  | 10.303 | HW |  | 2022-02-12 | 2022-02-12 | B-2028149
SDN4_560_134E_E_008 | 1.2 | 1.6 | 0.4 | 553572 | 10.632 | 0.035 | 0.151 | 0.369 |  |  | 59.717 | MV | 0.4 | 2022-02-12 | 2022-02-12 | B-2028149
SDN4_560_134E_E_008 | 1.6 | 3.1 | 1.5 | 553571 | 0.452 | 0.016 | 0.011 | 0.073 |  |  | 4.111 | FW |  | 2022-02-12 | 2022-02-12 | B-2028149
SDN4_560_134E_E_009 | 0 | 1.9 | 1.9 | 554728 | 0.706 | 0.014 | 0.037 | 0.083 |  |  | 5.495 | HW |  | 2022-02-18 | 2022-02-18 | B-2028220
SDN4_560_134E_E_009 | 1.9 | 2.4 | 0.5 | 554727 | 33.352 | 0.023 | 0.11 | 0.285 |  |  | 50.502 | MV | 0.5 | 2022-02-18 | 2022-02-18 | B-2028220
SDN4_560_134E_E_009 | 2.4 | 3.7 | 1.3 | 554726 | 0.118 | 0.024 | 0.013 | 0.028 |  |  | 1.682 | FW |  | 2022-02-18 | 2022-02-18 | B-2028220
SDN4_560_134E_E_010 | 0 | 0.7 | 0.7 | 556035 | 0.47 | 0.004 | 0.057 | 0.135 |  |  | 1.526 | HW |  | 2022-02-22 | 2022-02-22 | B-2028284
SDN4_560_134E_E_010 | 0.7 | 2.1 | 1.4 | 556034 | 5.278 | 0.019 | 0.082 | 0.305 |  |  | 50.306 | MV | 1.4 | 2022-02-22 | 2022-02-22 | B-2028284
SDN4_560_134E_E_010 | 2.1 | 4 | 1.9 | 556033 | 0.072 | 0.007 | 0.018 | 0.06 |  |  | 2.457 | FW |  | 2022-02-22 | 2022-02-22 | B-2028284
SDN4_560_134E_E_011 | 0 | 1.3 | 1.3 | 556273 | 0.364 | 0.008 | 0.025 | 0.036 |  |  | 4.911 | HW |  | 2022-02-23 | 2022-02-23 | B-2028298
SDN4_560_134E_E_011 | 1.3 | 2.6 | 1.3 | 556272 | 5.598 | 0.037 | 0.281 | 0.483 |  |  | 17.793 | MV | 1.3 | 2022-02-23 | 2022-02-23 | B-2028298
SDN4_560_134E_E_011 | 2.6 | 3.6 | 1 | 556271 | 5.772 | 0.011 | 0.028 | 0.043 |  |  | 0.905 | FW |  | 2022-02-23 | 2022-02-23 | B-2028298
SDN4_560_134E_E_012 | 0 | 1.3 | 1.3 | 556440 | 0.298 | 0.003 | 0.017 | 0.037 |  |  | 0.639 | HW |  | 2022-02-24 | 2022-02-24 | B-2028308
SDN4_560_134E_E_012 | 1.3 | 2 | 0.7 | 556439 | 24.132 | 0.056 | 0.235 | 0.453 |  |  | 63.267 | MV | 0.7 | 2022-02-24 | 2022-02-24 | B-2028308
SDN4_560_134E_E_012 | 2 | 2.4 | 0.4 | 556437 | 2.478 | 0.016 | 0.045 | 0.056 |  |  | 21.21 | MV | 0.4 | 2022-02-24 | 2022-02-24 | B-2028308
SDN4_560_134E_E_012 | 2.4 | 3.2 | 0.8 | 556436 | 2.068 | 0.013 | 0.021 | 0.042 |  |  | 2.94 | FW |  | 2022-02-24 | 2022-02-24 | B-2028308
SDN4_560_134E_E_013 | 0 | 0.7 | 0.7 | 557374 | 2.29 | 0.052 | 0.327 | 0.491 |  |  | 9.79 | HW |  | 2022-03-01 | 2022-03-01 | B-2028363
SDN4_560_134E_E_013 | 0.7 | 2.1 | 1.4 | 557373 | 2.16 | 0.052 | 0.331 | 0.484 |  |  | 10.608 | MV | 1.4 | 2022-03-01 | 2022-03-01 | B-2028363
SDN4_560_134E_E_013 | 2.1 | 3.5 | 1.4 | 557372 | 1.092 | 0.045 | 0.003 | 0.053 |  |  | 9.46 | FW |  | 2022-03-01 | 2022-03-01 | B-2028363

## survey
HOLE-ID | DISTANCE | AZIMUTH | DIP
SDN4_560_134E_E_001 | 0 | 351.07 | 0
SDN4_560_134E_E_002 | 0 | 333.10 | 0
SDN4_560_134E_E_003 | 0 | 333.61 | 0
SDN4_560_134E_E_004 | 0 | 330.12 | 0
SDN4_560_134E_E_005 | 0 | 328.78 | 0
SDN4_560_134E_E_006 | 0 | 324.35 | 0
SDN4_560_134E_E_007 | 0 | 331.73 | 0
SDN4_560_134E_E_008 | 0 | 325.99 | 0
SDN4_560_134E_E_009 | 0 | 328.29 | 0
SDN4_560_134E_E_010 | 0 | 331.51 | 0
SDN4_560_134E_E_011 | 0 | 334.32 | 0
SDN4_560_134E_E_012 | 0 | 337.62 | 0
SDN4_560_134E_E_013 | 0 | 340.81 | 0