## HEADER
HOLE-ID | LOCATIONX | LOCATIONY | LOCATIONZ | LENGTH | LEVEL | AREA | ROCKCODE | SAMP_BY | DATE_SAMP | TENEMENT
SDN4_560_142E_E_001 | 615493.04 | 814817.22 | 560 | 2.7 | 560 | SDN4 |  | M.TUMULAC | 2022-01-24 | MPSA_225_2005_XI
SDN4_560_142E_E_002 | 615495.74 | 814818.12 | 560 | 3.2 | 560 | SDN4 |  | M.TUMULAC | 2022-01-27 | MPSA_225_2005_XI
SDN4_560_142E_E_003 | 615498.88 | 814819.79 | 560 | 3.8 | 560 | SDN4 |  | M.TUMULAC | 2022-02-01 | MPSA_225_2005_XI
SDN_FWS_575_100S_W_048

## ORIG_ASSAY
HOLE-ID | FROM | TO | LENGTH | SAMPLE_NO | AU_G/T | CU_PPM | PB_PPM | ZN_PPM | SG | RE ASSAY | AG_G/T | ROCK_TYPE | MV_WIDTH | LAB_RECVED | LAB_RPRTED | BATCH_NO
SDN4_560_142E_E_001 | 0 | 1.8 | 1.8 | 548410 | 0.102 | 0.003 | 0.009 | 0.041 |  |  | 0.093 | FW |  | 2022-01-24 | 2022-01-24 | B-2027895
SDN4_560_142E_E_001 | 1.8 | 2.3 | 0.5 | 548011 | 0.298 | 0.021 | 0.101 | 0.293 |  |  | 21.28 | MV | 0.5 | 2022-01-24 | 2022-01-24 | B-2027895
SDN4_560_142E_E_001 | 2.3 | 2.7 | 0.4 | 548012 | 0.312 | 0.002 | 0.007 | 0.012 |  |  | 0.577 | HW |  | 2022-01-24 | 2022-01-24 | B-2027895
SDN4_560_142E_E_002 | 0 | 1.6 | 1.6 | 550041 | 0.436 | 0.01 | 0.025 | 0.019 |  |  | 2.453 | FW |  | 2022-01-27 | 2022-01-27 | B-2027936
SDN4_560_142E_E_002 | 1.6 | 2.9 | 1.3 | 550042 | 2.602 | 0.062 | 0.69 | 0.891 |  |  | 45.599 | MV | 1.3 | 2022-01-27 | 2022-01-27 | B-2027936
SDN4_560_142E_E_002 | 2.9 | 3.2 | 0.3 | 550043 | 0.248 | 0.001 | 0.031 | 0.045 |  |  | 2.44 | HW |  | 2022-01-27 | 2022-01-27 | B-2027936
SDN4_560_142E_E_003 | 0 | 1.2 | 1.2 | 551000 | 0.83 | 0.054 | 0.045 | 0.233 |  |  | 24.701 | FW |  | 2022-02-01 | 2022-02-01 | B-2027991
SDN4_560_142E_E_003 | 1.2 | 3.5 | 2.3 | 551001 | 2.794 | 0.043 | 0.123 | 0.803 |  |  | 26.795 | MV | 2.3 | 2022-02-01 | 2022-02-01 | B-2027991
SDN4_560_142E_E_003 | 3.5 | 3.8 | 0.3 | 551002 | 5.148 | 0.006 | 0.016 | 0.055 |  |  | 5.179 | HW |  | 2022-02-01 | 2022-02-01 | B-2027991

## SURVEY
HOLE-ID | DISTANCE | AZIMUTH | DIP
SDN4_560_142E_E_001 | 0 | 338.21 | 0
SDN4_560_142E_E_002 | 0 | 336.13 | 0
SDN4_560_142E_E_003 | 0 | 330.42 | 0

## Sheet1
AREA | ENCODED | LACKING | DATE