## HEADER
HOLE-ID | LOCATIONX | LOCATIONY | LOCATIONZ | LENGTH | LEVEL | AREA | ROCKCODE | SAMP_BY | DATE_SAMP | TENEMENT
SDN4_605_121E_W_001 | 615199.4448 | 814672.9089 | 605 | 2.1 | 605 | SDN4 |  | JPS | 2021-05-22 | MPSA_225_2005_XI
SDN4_605_121E_W_002 | 615196.4763 | 814672.527 | 605 | 3.7 | 605 | SDN4 |  | JPS | 2021-05-26 | MPSA_225_2005_XI
SDN4_605_121E_W_003 | 615191.4429 | 814672.2043 | 605 | 4.2 | 605 | SDN4 |  | JPS | 2021-06-06 | MPSA_225_2005_XI
SDN4_605_121E_W_004 | 615185.5572 | 814672.1472 | 605 |  | 605 | SDN4 |  |  |  | MPSA_225_2005_XI
SDN_FWS_575_100S_W_048

## ORIG_ASSAY
HOLE-ID | FROM | TO | LENGTH | SAMPLE_NO | AU_G/T | CU_PPM | PB_PPM | ZN_PPM | SG | RE ASSAY | AG_G/T | ROCK_TYPE | MV_WIDTH | LAB_RECVED | LAB_RPRTED | BATCH_NO
SDN4_605_121E_W_001 | 0 | 1.3 | 1.3 | 503020 | 0.78 | 0.02 | 0.01 | 0.084 | 2.687 |  | 3.55 | FW |  | 2021-05-22 | 2021-05-22 | B-2025287
SDN4_605_121E_W_001 | 1.3 | 2.3 | 1 | 503021 | 0.78 | 0.016 | 0.007 | 0.058 | 2.698 |  | 3.401 | FW | 1 | 2021-05-22 | 2021-05-22 | B-2025287
SDN4_605_121E_W_001 | 2.3 | 2.7 | 0.4 | 503023 | 0.27 | 0.006 | 0.015 | 0.045 | 2.678 |  | 1.68 | HW |  | 2021-05-22 | 2021-05-22 | B-2025287
SDN4_605_121E_W_002 | 0 | 1.3 | 1.3 | 503506 | 0.17 | 0.139 | 1.226 | 0.98 | 2.655 |  | 61.55 | FW |  | 2021-05-26 | 2021-05-26 | B-2025321
SDN4_605_121E_W_002 | 1.3 | 2.5 | 1.2 | 503507 | 0.46 | 0.018 | 0.161 | 0.055 | 2.678 |  | 3.87 | FW | 1.2 | 2021-05-26 | 2021-05-26 | B-2025321
SDN4_605_121E_W_002 | 2.5 | 3.7 | 1.2 | 503508 | 0.63 | 0.006 | 0.104 | 0.061 | 2.688 |  | 3.77 | HW |  | 2021-05-26 | 2021-05-26 | B-2025321
SDN4_605_121E_W_003 | 0 | 1.6 | 1.6 | 505410 | 0.13 | 0.001 | 0.021 | 0.013 | 2.655 |  | 1 | FW |  | 2021-06-06 | 2021-06-06 | B-2025442
SDN4_605_121E_W_003 | 1.6 | 2.8 | 1.2 | 505411 | 0.66 | 0.006 | 0.03 | 0.04 | 2.678 |  | 3.23 | FW |  | 2021-06-06 | 2021-06-06 | B-2025442
SDN4_605_121E_W_003 | 2.8 | 3 | 0.2 | 505412 | 3.12 | 0.062 | 0.162 | 0.292 | 2.821 |  | 8.27 | MV | 0.2 | 2021-06-06 | 2021-06-06 | B-2025442
SDN4_605_121E_W_003 | 3 | 4.2 | 1.2 | 505413 | 0.12 | 0.004 | 0.02 | 0.018 | 2.64 |  | 0.75 | HW |  | 2021-06-06 | 2021-06-06 | B-2025442

## SURVEY
HOLE-ID | DISTANCE | AZIMUTH | DIP
SDN4_605_121E_W_001 | 0 | 354.69 | 0
SDN4_605_121E_W_002 | 0 | 335.17 | 0
SDN4_605_121E_W_003 | 0 | 357.03 | 0
SDN4_605_121E_W_004 | 0 | 357.01 | 0

## Sheet1
AREA | ENCODED | LACKING | DATE