## HEADER
HOLE-ID | LOCATIONX | LOCATIONY | LOCATIONZ | LENGTH | LEVEL | AREA | ROCKCODE | SAMP_BY | DATE_SAMP | TENEMENT
SDN4_605_141E_W_001 | 615452.4229 | 814789.8245 | 605 | 2.8 | 605 | SDN4 |  | JSP | 2020-07-26 | MPSA_225_2005_XI
SDN4_605_141E_W_002 | 615450.9947 | 814789.1913 | 605 | 3.1 | 605 | SDN4 |  | LSC | 2020-07-28 | MPSA_225_2005_XI
SDN4_605_141E_W_003 | 615447.171 | 814787.54 | 605 | 2.6 | 605 | SDN4 |  | LSC | 2020-07-30 | MPSA_225_2005_XI
SDN4_605_141E_W_004 | 615444.3341 | 814786.2474 | 605 | 3 | 605 | SDN4 |  | GSR | 2020-07-31 | MPSA_225_2005_XI
SDN4_605_141E_W_005 | 615441.2795 | 814784.9423 | 605 | 3.4 | 605 | SDN4 |  | JPS | 2020-08-01 | MPSA_225_2005_XI
SDN4_605_141E_W_006 | 615435.5356 | 814781.3266 | 605 | 3.7 | 605 | SDN4 |  | LSC | 2020-08-08 | MPSA_225_2005_XI
SDN4_605_141E_W_007 | 615433.9833 | 814780.4051 | 605 | 4.2 | 605 | SDN4 |  | JPS | 2020-08-09 | MPSA_225_2005_XI
SDN4_605_141E_W_008 | 615432.462 | 814779.5446 | 605 | 3.5 | 605 | SDN4 |  | LSC | 2020-08-12 | MPSA_225_2005_XI
SDN4_605_141E_W_009 | 615427.4647 | 814775.8299 | 605 | 4.7 | 605 | SDN4 |  | LSC | 2020-10-13 | MPSA_225_2005_XI
SDN4_605_141E_W_010 | 615424.7044 | 814774.31 | 605 | 3.7 | 605 | SDN4 |  | GSR | 2020-10-15 | MPSA_225_2005_XI
SDN4_605_141E_W_011 | 615421.0197 | 814773.4091 | 605 | 3.4 | 605 | SDN4 |  | GSR | 2020-10-16 | MPSA_225_2005_XI
SDN4_605_141E_W_012 | 615396.1735 | 814763.6311 | 605 | 4.2 | 605 | SDN4 |  | JPS | 2020-10-25 | MPSA_225_2005_XI
SDN4_605_141E_W_013 | 615392.8142 | 814762.3849 | 605 | 3.8 | 605 | SDN4 |  | JPS | 2020-10-26 | MPSA_225_2005_XI
SDN4_605_141E_W_014 | 615388.5798 | 814760.5898 | 605 | 4 | 605 | SDN4 |  | JPS | 2020-10-28 | MPSA_225_2005_XI
SDN4_605_141E_W_015 | 615380.0913 | 814756.5417 | 605 | 2.8 | 605 | SDN4 |  | JPS | 2020-11-02 | MPSA_225_2005_XI
SDN4_605_141E_W_016 | 615377.9154 | 814755.3213 | 605 | 3 | 605 | SDN4 |  | JPS | 2020-11-03 | MPSA_225_2005_XI
SDN4_605_141E_W_017 | 615370.9255 | 814751.8819 | 605 | 4.2 | 605 | SDN4 |  | LSC | 2020-11-07 | MPSA_225_2005_XI
SDN4_605_141E_W_018 | 615366.8401 | 814750.2569 | 605 | 4.3 | 605 | SDN4 |  | LSC | 2020-11-08 | MPSA_225_2005_XI
SDN4_605_141E_W_019 | 615350.6715 | 814742.2958 | 605 | 3.9 | 605 | SDN4 |  | LSC | 2020-11-14 | MPSA_225_2005_XI
SDN4_605_141E_W_020 | 615344.5039 | 814738.9738 | 605 | 3.9 | 605 | SDN4 |  | LSC | 2020-11-17 | MPSA_225_2005_XI
SDN4_605_141E_W_021 | 615341.866 | 814737.871 | 605 | 3.9 | 605 | SDN4 |  | JPS | 2020-11-18 | MPSA_225_2005_XI
SDN4_605_141E_W_022 | 615339.9517 | 814736.9805 | 605 | 4.75 | 605 | SDN4 |  | JPS | 2020-11-19 | MPSA_225_2005_XI
SDN4_605_141E_W_023 | 615338.1858 | 814736.1656 | 605 | 4.5 | 605 | SDN4 |  | JPS | 2021-01-19 | MPSA_225_2005_XI
SDN4_605_141E_W_024 | 615330.5096 | 814733.4655 | 605 | 4.4 | 605 | SDN4 |  | JPS | 2021-01-30 | MPSA_225_2005_XI
SDN4_605_141E_W_025 | 615326.6629 | 814731.6186 | 605 | 3.7 | 605 | SDN4 |  | JPS | 2021-01-31 | MPSA_225_2005_XI
SDN4_605_141E_W_026 | 615318.518 | 814727.5763 | 605 | 3.2 | 605 | SDN4 |  | JPS | 2021-02-03 | MPSA_225_2005_XI
SDN4_605_141E_W_027 | 615314.769 | 814726.2755 | 605 | 4.3 | 605 | SDN4 |  | JPS | 2021-02-04 | MPSA_225_2005_XI
SDN4_605_141E_W_028 | 615312.6709 | 814724.778 | 605 | 4.1 | 605 | SDN4 |  | JPS | 2021-02-06 | MPSA_225_2005_XI
SDN4_605_141E_W_029 | 615308.9217 | 814722.5286 | 605 | 3.8 | 605 | SDN4 |  | JPS | 2021-02-07 | MPSA_225_2005_XI
SDN4_605_141E_W_030 | 615306.324 | 814722.1293 | 605 | 3.9 | 605 | SDN4 |  | JPS | 2021-02-08 | MPSA_225_2005_XI
SDN4_605_141E_W_031 | 615303.7262 | 814721.131 | 605 | 4.9 | 605 | SDN4 |  | LSC | 2021-02-10 | MPSA_225_2005_XI
SDN4_605_141E_W_032 | 615298.9772 | 814718.8293 | 605 | 5.2 | 605 | SDN4 |  | JPS | 2021-02-11 | MPSA_225_2005_XI
SDN4_605_141E_W_033 | 615297.1289 | 814718.1305 | 605 | 4.4 | 605 | SDN4 |  | JPS | 2021-02-13 | MPSA_225_2005_XI
SDN4_605_141E_W_034 | 615294.7809 | 814717.3318 | 605 | 5.1 | 605 | SDN4 |  | JPS | 2021-02-16 | MPSA_225_2005_XI
SDN4_605_141E_W_035 | 615288.3334 | 814714.1845 | 605 | 3.8 | 605 | SDN4 |  | LSC | 2021-02-17 | MPSA_225_2005_XI
SDN4_605_141E_W_036 | 615285.5555 | 814714.3404 | 605 | 4.2 | 605 | SDN4 |  | LSC | 2021-02-18 | MPSA_225_2005_XI
SDN4_605_141E_W_037 | 615281.2441 | 814713.184 | 605 | 4.4 | 605 | SDN4 |  | LSC | 2021-02-20 | MPSA_225_2005_XI
SDN4_605_141E_W_038 | 615275.1621 | 814710.6881 | 605 | 4 | 605 | SDN4 |  | JSR | 2021-02-24 | MPSA_225_2005_XI
SDN4_605_141E_W_039 | 615265.8489 | 814706.7381 | 605 | 3.8 | 605 | SDN4 |  | JSR | 2021-02-27 | MPSA_225_2005_XI
SDN4_605_141E_W_040 | 615257.8544 | 814703.916 | 605 | 4 | 605 | SDN4 |  | JPS | 2021-03-02 | MPSA_225_2005_XI
SDN4_605_141E_W_041 | 615254.0161 | 814703.3879 | 605 | 3.4 | 605 | SDN4 |  | JPS | 2021-03-04 | MPSA_225_2005_XI
SDN4_605_141E_W_042 | 615247.8582 | 814699.4106 | 605 | 4.7 | 605 | SDN4 |  | JSP | 2021-03-07 | MPSA_225_2005_XI
SDN4_605_141E_W_043 | 615244.6283 | 814696.6767 | 605 | 3.2 | 605 | SDN4 |  | JPS | 2021-03-16 | MPSA_225_2005_XI
SDN4_605_141E_W_044 | 615240.8505 | 814696.0846 | 605 | 4.6 | 605 | SDN4 |  | JPS | 2021-03-24 | MPSA_225_2005_XI
SDN_FWS_575_100S_W_048

## ORIG_ASSAY
HOLE-ID | FROM | TO | LENGTH | SAMPLE_NO | AU_G/T | CU_PPM | PB_PPM | ZN_PPM | SG | RE ASSAY | AG_G/T | ROCK_TYPE | MV_WIDTH | LAB_RECVED | LAB_RPRTED | BATCH_NO
SDN4_605_141E_W_001 | 0 | 0.2 | 0.2 | 447129 | 2.578 | 0.037 | 0.286 | 0.7 |  |  | 19.152 | FW |  | 2020-07-26 | 2020-07-26 | B-2022122
SDN4_605_141E_W_001 | 0.2 | 1.1 | 0.9 | 447130 | 1.608 | 0.017 | 0.125 | 0.255 |  |  | 4.823 | MV | 0.9 | 2020-07-26 | 2020-07-26 | B-2022122
SDN4_605_141E_W_001 | 1.1 | 2.2 | 1.1 | 447131 | 8.998 | 0.024 | 0.108 | 0.373 |  |  | 39.74 | MV | 1.1 | 2020-07-26 | 2020-07-26 | B-2022122
SDN4_605_141E_W_001 | 2.2 | 2.8 | 0.6 | 447132 | 0.598 | 0.005 | 0.04 | 0.092 |  |  | 4.112 | HW |  | 2020-07-26 | 2020-07-26 | B-2022122
SDN4_605_141E_W_002 | 0 | 1 | 1 | 447322 | 1.794 | 0.015 | 0.064 | 0.152 |  |  | 14.19 | FW |  | 2020-07-27 | 2020-07-27 | B-2022132
SDN4_605_141E_W_002 | 1 | 1.6 | 0.6 | 447323 | 4.79 | 0.023 | 0.194 | 0.321 |  |  | 63.82 | MV | 0.6 | 2020-07-27 | 2020-07-27 | B-2022132
SDN4_605_141E_W_002 | 1.6 | 2.2 | 0.6 | 447324 | 7.396 | 0.03 | 0.403 | 0.661 |  |  | 95.918 | MV | 0.6 | 2020-07-27 | 2020-07-27 | B-2022132
SDN4_605_141E_W_002 | 2.2 | 3.1 | 0.9 | 447325 | 2.096 | 0.016 | 0.057 | 0.113 |  |  | 8.152 | HW |  | 2020-07-27 | 2020-07-27 | B-2022132
SDN4_605_141E_W_003 | 0 | 0.3 | 0.3 | 447972 | 0.624 | 0.013 | 0.002 | 0.045 |  |  | 6.017 | FW |  | 2020-07-30 | 2020-07-30 | B-2022173
SDN4_605_141E_W_003 | 0.3 | 0.7 | 0.4 | 447973 | 6.374 | 0.017 | 0.136 | 0.268 |  |  | 15 | MV | 0.4 | 2020-07-30 | 2020-07-30 | B-2022173
SDN4_605_141E_W_003 | 0.7 | 1.4 | 0.7 | 447974 | 3.996 | 0.015 | 0.085 | 0.188 |  |  | 9.664 | MV | 0.7 | 2020-07-30 | 2020-07-30 | B-2022173
SDN4_605_141E_W_003 | 1.4 | 1.8 | 0.4 | 447975 | 2.298 | 0.005 | 0.014 | 0.069 |  |  | 1.182 | HW |  | 2020-07-30 | 2020-07-30 | B-2022173
SDN4_605_141E_W_003 | 1.8 | 3 | 1.2 | 447976 | 1.946 | 0.002 | 0.002 | 0.019 |  |  | 0 | HW |  | 2020-07-30 | 2020-07-30 | B-2022173
SDN4_605_141E_W_004 | 0 | 0.6 | 0.6 | 448193 | 0.366 | 0.013 | 0.035 | 0.107 |  |  | 7.735 | FW |  | 2020-07-31 | 2020-07-31 | B-2022189
SDN4_605_141E_W_004 | 0.6 | 0.9 | 0.3 | 448194 | 7.42 | 0.036 | 0.092 | 0.115 |  |  | 51.341 | MV | 0.3 | 2020-07-31 | 2020-07-31 | B-2022189
SDN4_605_141E_W_004 | 0.9 | 1.4 | 0.5 | 448196 | 3.934 | 0.022 | 0.06 | 0.099 |  |  | 11.613 | MV | 0.5 | 2020-07-31 | 2020-07-31 | B-2022189
SDN4_605_141E_W_004 | 1.4 | 3 | 1.6 | 448197 | 0.02 | 0.002 | 0.009 | 0.009 |  |  | 1.227 | HW |  | 2020-07-31 | 2020-07-31 | B-2022189
SDN4_605_141E_W_005 | 0 | 0.6 | 0.6 | 448411 | 1.43 | 0.007 | 0.061 | 0.111 | 2.721088 |  | 3.239 | FW |  | 2020-08-01 | 2020-08-01 | B-2022201
SDN4_605_141E_W_005 | 0.6 | 0.9 | 0.3 | 448412 | 0.832 | 0.062 | 0.063 | 0.076 | 2.758621 |  | 5.484 | MV | 0.3 | 2020-08-01 | 2020-08-01 | B-2022201
SDN4_605_141E_W_005 | 0.9 | 1.1 | 0.2 | 448413 | 1.746 | 0.038 | 0.058 | 0.428 | 2.797203 |  | 14.276 | MV | 0.2 | 2020-08-01 | 2020-08-01 | B-2022201
SDN4_605_141E_W_005 | 1.1 | 3.4 | 2.3 | 448414 | 0.248 | 0.002 | 0.02 | 0.016 | 2.736879 |  | 0.951 | HW |  | 2020-08-01 | 2020-08-01 | B-2022201
SDN4_605_141E_W_006 | 0 | 1.7 | 1.7 | 449739 | 2.884 | 0.024 | 0.209 | 0.624 | 2.919708 |  | 34.968 | FW |  | 2020-08-08 | 2020-08-08 | B-2022280
SDN4_605_141E_W_006 | 1.7 | 2 | 0.3 | 449741 | 1.19 | 0.004 | 0.016 | 0.029 | 2.797203 |  | 1.257 | MV | 0.3 | 2020-08-08 | 2020-08-08 | B-2022280
SDN4_605_141E_W_006 | 2 | 2.6 | 0.6 | 449742 | 0.41 | 0.003 | 0.024 | 0.04 | 2.877698 |  | 0.657 | MV | 0.6 | 2020-08-08 | 2020-08-08 | B-2022280
SDN4_605_141E_W_006 | 2.6 | 3.7 | 1.1 | 449743 | 0.306 | 0.004 | 0.01 | 0.028 | 2.816901 |  | 1.714 | HW |  | 2020-08-08 | 2020-08-08 | B-2022280
SDN4_605_141E_W_007 | 0 | 1.5 | 1.5 | 449902 | 0.316 | 0.01 | 0.031 | 0.059 | 2.739726 |  | 1.566 | FW |  | 2020-08-09 | 2020-08-09 | B-2022290
SDN4_605_141E_W_007 | 1.5 | 2 | 0.5 | 449903 | 0.55 | 0.003 | 0 | 0.012 | 2.649007 |  | 0.101 | MV | 0.5 | 2020-08-09 | 2020-08-09 | B-2022290
SDN4_605_141E_W_007 | 2 | 3.4 | 1.4 | 449905 | 0.954 | 0.002 | 0.016 | 0.043 | 2.684564 |  | 6.037 | MV | 1.4 | 2020-08-09 | 2020-08-09 | B-2022290
SDN4_605_141E_W_007 | 3.4 | 4.2 | 0.8 | 449906 | 0.5 | 0.001 | 0.007 | 0.017 | 2.702703 |  | 0.099 | HW |  | 2020-08-09 | 2020-08-09 | B-2022290
SDN4_605_141E_W_008 | 0 | 1.1 | 1.1 | 450493 | 0.694 | 0.032 | 0.03 | 0.099 |  |  | 4.66 | FW |  | 2020-08-12 | 2020-08-12 | B-2022328
SDN4_605_141E_W_008 | 1.1 | 1.6 | 0.5 | 450494 | 0.786 | 0.006 | 0 | 0.012 |  |  | 0.65 | MV | 0.5 | 2020-08-12 | 2020-08-12 | B-2022328
SDN4_605_141E_W_008 | 1.6 | 1.9 | 0.3 | 450495 | 1.896 | 0.003 | 0 | 0.035 |  |  | 3.98 | MV | 0.3 | 2020-08-12 | 2020-08-12 | B-2022328
SDN4_605_141E_W_008 | 1.9 | 3.5 | 1.6 | 450496 | 0.938 | 0.001 | 0.002 | 0.027 |  |  | 2.52 | HW |  | 2020-08-12 | 2020-08-12 | B-2022328
SDN4_605_141E_W_009 | 0 | 1.2 | 1.2 | 464837 | 0.832 | 0.002 | 0 | 0.117 |  |  | 4.153 | FW |  | 2020-10-13 | 2020-10-13 | B-2023072
SDN4_605_141E_W_009 | 1.2 | 2.4 | 1.2 | 464838 | 0.7 | 0.014 | 0.266 | 0.169 |  |  | 1.91 | FW |  | 2020-10-13 | 2020-10-13 | B-2023072
SDN4_605_141E_W_009 | 2.4 | 2.8 | 0.4 | 464839 | 1.482 | 0.007 | 0.026 | 0.047 |  |  | 0.927 | MV | 0.4 | 2020-10-13 | 2020-10-13 | B-2023072
SDN4_605_141E_W_009 | 2.8 | 4.3 | 1.5 | 464840 | 2.44 | 0.006 | 0.006 | 0.035 |  |  | 0.813 | HW |  | 2020-10-13 | 2020-10-13 | B-2023072
SDN4_605_141E_W_009 | 4.3 | 4.7 | 0.4 | 464841 | 1.972 | 0.004 | 0.026 | 0.088 |  |  | 4.031 | HW |  | 2020-10-13 | 2020-10-13 | B-2023072
SDN4_605_141E_W_010 | 0 | 0.8 | 0.8 | 465132 | 4.258 | 0.037 | 0.734 | 0.939 |  |  | 35.65 | FW |  | 2020-10-15 | 2020-10-15 | B-2023090
SDN4_605_141E_W_010 | 0.8 | 1.6 | 0.8 | 465134 | 0.494 | 0.003 | 0.005 | 0.057 |  |  | 0 | FW |  | 2020-10-15 | 2020-10-15 | B-2023090
SDN4_605_141E_W_010 | 1.6 | 2.4 | 0.8 | 465135 | 1.294 | 0.015 | 0.084 | 0.108 |  |  | 3.725 | MV | 0.8 | 2020-10-15 | 2020-10-15 | B-2023090
SDN4_605_141E_W_010 | 2.4 | 3.7 | 1.3 | 465136 | 0.744 | 0.009 | 0.018 | 0.041 |  |  | 0.895 | HW |  | 2020-10-15 | 2020-10-15 | B-2023090
SDN4_605_141E_W_011 | 0 | 0.7 | 0.7 | 465319 | 6.718 | 0.297 | 0.026 | 0.108 |  |  | 38.203 | FW |  | 2020-10-16 | 2020-10-16 | B-2023101
SDN4_605_141E_W_011 | 0.7 | 1.2 | 0.5 | 465321 | 0.564 | 0.012 | 0.064 | 0.163 |  |  | 3.218 | FW |  | 2020-10-16 | 2020-10-16 | B-2023101
SDN4_605_141E_W_011 | 1.2 | 2.7 | 1.5 | 465322 | 0.594 | 0.008 | 0.018 | 0.05 |  |  | 0.831 | MV | 1.5 | 2020-10-16 | 2020-10-16 | B-2023101
SDN4_605_141E_W_011 | 2.7 | 3.4 | 0.7 | 465323 | 2.502 | 0.04 | 0.481 | 0.952 |  |  | 16.459 | HW |  | 2020-10-16 | 2020-10-16 | B-2023101
SDN4_605_141E_W_012 | 0 | 1 | 1 | 466830 | 1.278 | 0.021 | 0.054 | 0.15 |  |  | 9.36 | FW |  | 2020-10-25 | 2020-10-25 | B-2023198
SDN4_605_141E_W_012 | 1 | 1.3 | 0.3 | 466831 | 1.528 | 0.033 | 0.048 | 0.151 |  |  | 10.089 | FW |  | 2020-10-25 | 2020-10-25 | B-2023198
SDN4_605_141E_W_012 | 1.3 | 1.8 | 0.5 | 466832 | 11.298 | 0.034 | 0.245 | 0.572 |  |  | 61.742 | MV | 0.5 | 2020-10-25 | 2020-10-25 | B-2023198
SDN4_605_141E_W_012 | 1.8 | 2.2 | 0.4 | 466833 | 7.478 | 0.024 | 0.2 | 0.434 |  |  | 91.209 | MV | 0.4 | 2020-10-25 | 2020-10-25 | B-2023198
SDN4_605_141E_W_012 | 2.2 | 3.2 | 1 | 466834 | 13.578 | 0.046 | 0.479 | 0.833 |  |  | 26.739 | MV | 1 | 2020-10-25 | 2020-10-25 | B-2023198
SDN4_605_141E_W_012 | 3.2 | 4.2 | 1 | 466836 | 3.792 | 0.012 | 0.097 | 0.225 |  |  | 32.833 | HW |  | 2020-10-25 | 2020-10-25 | B-2023198
SDN4_605_141E_W_013 | 0 | 0.3 | 0.3 | 467032 | 1.57 | 0.025 | 0.071 | 0.218 |  |  | 10.505 | FW |  | 2020-10-26 | 2020-10-26 | B-2023209
SDN4_605_141E_W_013 | 0.3 | 0.8 | 0.5 | 467033 | 11.078 | 0.033 | 0.141 | 0.268 |  |  | 28.855 | FW |  | 2020-10-26 | 2020-10-26 | B-2023209
SDN4_605_141E_W_013 | 0.8 | 2.5 | 1.7 | 467034 | 1.388 | 0.034 | 0.02 | 0.103 |  |  | 14.378 | FW |  | 2020-10-26 | 2020-10-26 | B-2023209
SDN4_605_141E_W_013 | 2.5 | 3.4 | 0.9 | 467035 | 5.558 | 0.025 | 0.187 | 0.435 |  |  | 21.246 | MV | 0.9 | 2020-10-26 | 2020-10-26 | B-2023209
SDN4_605_141E_W_013 | 3.4 | 3.8 | 0.4 | 467036 | 1.054 | 0.007 | 0.026 | 0.062 |  |  | 2.107 | HW |  | 2020-10-26 | 2020-10-26 | B-2023209
SDN4_605_141E_W_014 | 0 | 0.4 | 0.4 | 467365 | 2.396 | 0.054 | 0.113 | 0.274 |  |  | 14.231 | FW |  | 2020-10-28 | 2020-10-28 | B-2023230
SDN4_605_141E_W_014 | 0.4 | 1.5 | 1.1 | 467366 | 3.464 | 0.038 | 0.085 | 0.202 |  |  | 20.17 | MV | 1.1 | 2020-10-28 | 2020-10-28 | B-2023230
SDN4_605_141E_W_014 | 1.5 | 2.5 | 1 | 467367 | 1.798 | 0.034 | 0.055 | 0.189 |  |  | 10.925 | MV | 1 | 2020-10-28 | 2020-10-28 | B-2023230
SDN4_605_141E_W_014 | 2.5 | 3.4 | 0.9 | 467368 | 8.998 | 0.039 | 0.11 | 0.311 |  |  | 11.577 | MV | 0.9 | 2020-10-28 | 2020-10-28 | B-2023230
SDN4_605_141E_W_014 | 3.4 | 3.9 | 0.5 | 467369 | 0.778 | 0.008 | 0.027 | 0.091 |  |  | 4.284 | HW |  | 2020-10-28 | 2020-10-28 | B-2023230
SDN4_605_141E_W_015 | 0 | 1.1 | 1.1 | 468215 | 1.492 | 0.018 | 0.05 | 0.155 |  |  | 12.009 | FW |  | 2020-11-02 | 2020-11-02 | B-2023284
SDN4_605_141E_W_015 | 1.1 | 2.1 | 1 | 468216 | 1.196 | 0.03 | 0.037 | 0.135 |  |  | 10.247 | FW |  | 2020-11-02 | 2020-11-02 | B-2023284
SDN4_605_141E_W_015 | 2.1 | 2.4 | 0.3 | 468218 | 2.39 | 0.022 | 0.089 | 0.893 |  |  | 13.457 | MV | 0.3 | 2020-11-02 | 2020-11-02 | B-2023284
SDN4_605_141E_W_015 | 2.4 | 2.8 | 0.4 | 468219 | 7.486 | 0.074 | 0.019 | 0.119 |  |  | 9.798 | MV | 0.4 | 2020-11-02 | 2020-11-02 | B-2023284
SDN4_605_141E_W_016 | 0 | 0.2 | 0.2 | 468387 | 1.76 | 0.043 | 0.053 | 0.15 |  |  | 21.58 | FW |  | 2020-11-03 | 2020-11-03 | B-2023295
SDN4_605_141E_W_016 | 0.2 | 1.2 | 1 | 468388 | 3.23 | 0.036 | 0.045 | 0.119 |  |  | 30.096 | FW |  | 2020-11-03 | 2020-11-03 | B-2023295
SDN4_605_141E_W_016 | 1.2 | 2.2 | 1 | 468389 | 1.318 | 0.012 | 0.017 | 0.067 |  |  | 9.813 | FW |  | 2020-11-03 | 2020-11-03 | B-2023295
SDN4_605_141E_W_016 | 2.2 | 2.5 | 0.3 | 468390 | 2.212 | 0.046 | 0.046 | 0.199 |  |  | 18.579 | MV | 0.3 | 2020-11-03 | 2020-11-03 | B-2023295
SDN4_605_141E_W_016 | 2.5 | 3 | 0.5 | 468391 | 27.052 | 0.059 | 0.044 | 0.162 |  |  | 18.011 | MV | 0.5 | 2020-11-03 | 2020-11-03 | B-2023295
SDN4_605_141E_W_017 | 0 | 1.7 | 1.7 | 469033 | 0.296 | 0.021 | 0.035 | 0.091 |  |  | 5.042 | FW |  | 2020-11-07 | 2020-11-07 | B-2023338
SDN4_605_141E_W_017 | 1.7 | 2 | 0.3 | 469034 | 1.262 | 0.031 | 0.084 | 0.21 |  |  | 8.885 | MV | 0.3 | 2020-11-07 | 2020-11-07 | B-2023338
SDN4_605_141E_W_017 | 2 | 2.9 | 0.9 | 469035 | 2.076 | 0.161 | 0.253 | 0.627 |  |  | 14.792 | MV | 0.9 | 2020-11-07 | 2020-11-07 | B-2023338
SDN4_605_141E_W_017 | 2.9 | 3.7 | 0.8 | 469036 | 2.47 | 0.064 | 0.11 | 0.284 |  |  | 19.196 | MV | 0.8 | 2020-11-07 | 2020-11-07 | B-2023338
SDN4_605_141E_W_017 | 3.7 | 3.9 | 0.2 | 469037 | 4.592 | 0.069 | 0.133 | 0.516 |  |  | 7.845 | MV | 0.2 | 2020-11-07 | 2020-11-07 | B-2023338
SDN4_605_141E_W_017 | 3.9 | 4.2 | 0.3 | 469039 | 0.34 | 0.019 | 0.023 | 0.059 |  |  | 2.635 | MV | 0.3 | 2020-11-07 | 2020-11-07 | B-2023338
SDN4_605_141E_W_018 | 0 | 0.9 | 0.9 | 469196 | 1.322 | 0.011 | 0.035 | 0.059 |  |  | 10.106 | FW |  | 2020-11-08 | 2020-11-08 | B-2023347
SDN4_605_141E_W_018 | 0.9 | 1.5 | 0.6 | 469197 | 0.884 | 0.03 | 0.031 | 0.065 |  |  | 9.211 | FW |  | 2020-11-08 | 2020-11-08 | B-2023347
SDN4_605_141E_W_018 | 1.5 | 2 | 0.5 | 469198 | 1.868 | 0.031 | 0.042 | 0.07 |  |  | 11.707 | MV | 0.5 | 2020-11-08 | 2020-11-08 | B-2023347
SDN4_605_141E_W_018 | 2 | 3.8 | 1.8 | 469199 | 1.32 | 0.056 | 0.054 | 0.231 |  |  | 10.536 | MV | 1.8 | 2020-11-08 | 2020-11-08 | B-2023347
SDN4_605_141E_W_018 | 3.8 | 4.3 | 0.5 | 469200 | 2.51 | 0.049 | 0.165 | 0.574 |  |  | 11.434 | MV | 0.5 | 2020-11-08 | 2020-11-08 | B-2023347
SDN4_605_141E_W_019 | 0 | 1.4 | 1.4 | 470243 | 0.22 | 0.02 | 0.02 | 0.105 | 0.12 |  | 6.19 | FW |  | 2020-11-14 | 2020-11-14 | B-2023410
SDN4_605_141E_W_019 | 1.4 | 1.7 | 0.3 | 470244 | 2.52 | 0.06 | 0.06 | 0.375 | 0.76 |  | 12.8 | MV | 0.3 | 2020-11-14 | 2020-11-14 | B-2023410
SDN4_605_141E_W_019 | 1.7 | 2.1 | 0.4 | 470245 | 1.38 | 0.06 | 0.06 | 0.096 | 0.2 |  | 21.8 | MV | 0.4 | 2020-11-14 | 2020-11-14 | B-2023410
SDN4_605_141E_W_019 | 2.1 | 2.7 | 0.6 | 470246 | 3.4 | 0.01 | 0.01 | 0.019 | 0.03 |  | 1.13 | HW |  | 2020-11-14 | 2020-11-14 | B-2023410
SDN4_605_141E_W_019 | 2.7 | 3.9 | 1.2 | 470247 | 0.96 | 0.01 | 0.01 | 0.015 | 0.02 |  | 3.71 | HW |  | 2020-11-14 | 2020-11-14 | B-2023410
SDN4_605_141E_W_020 | 0 | 0.2 | 0.2 | 470841 | 2.42 | 0.02 | 0.046 | 0.08 |  |  | 11.2 | FW |  | 2020-11-17 | 2020-11-17 | B-2023450
SDN4_605_141E_W_020 | 0.2 | 2 | 1.8 | 470843 | 1.04 | 0.02 | 0.051 | 0.12 |  |  | 4.25 | FW |  | 2020-11-17 | 2020-11-17 | B-2023450
SDN4_605_141E_W_020 | 2 | 2.9 | 0.9 | 470844 | 0.44 | 0.01 | 0.042 | 0.12 |  |  | 2.62 | FW |  | 2020-11-17 | 2020-11-17 | B-2023450
SDN4_605_141E_W_020 | 2.9 | 3.1 | 0.2 | 470845 | 5 | 0.05 | 0.124 | 0.4 |  |  | 20.6 | MV | 0.2 | 2020-11-17 | 2020-11-17 | B-2023450
SDN4_605_141E_W_020 | 3.1 | 3.3 | 0.2 | 470846 | 4.92 | 0.04 | 0.293 | 0.66 |  |  | 22.1 | MV | 0.2 | 2020-11-17 | 2020-11-17 | B-2023450
SDN4_605_141E_W_020 | 3.3 | 3.9 | 0.6 | 470847 | 2.36 | 0.02 | 0.085 | 0.19 |  |  | 21.2 | HW |  | 2020-11-17 | 2020-11-17 | B-2023450
SDN4_605_141E_W_021 | 0 | 0.4 | 0.4 | 471067 | 0.79 | 0.01 | 0.008 | 0.07 |  |  | 2.77 | FW |  | 2020-11-18 | 2020-11-17 | B-2023465
SDN4_605_141E_W_021 | 0.4 | 2 | 1.6 | 471068 | 0.27 | 0.01 | 0.015 | 0.06 |  |  | 0.1 | FW |  | 2020-11-18 | 2020-11-17 | B-2023465
SDN4_605_141E_W_021 | 2 | 2.6 | 0.6 | 471069 | 5.88 | 0.05 | 0.141 | 0.37 |  |  | 33.2 | MV | 0.6 | 2020-11-18 | 2020-11-17 | B-2023465
SDN4_605_141E_W_021 | 2.6 | 2.8 | 0.2 | 471070 | 7.51 | 0.03 | 0.093 | 0.31 |  |  | 39.2 | MV | 0.2 | 2020-11-18 | 2020-11-17 | B-2023465
SDN4_605_141E_W_021 | 2.8 | 3 | 0.2 | 471071 | 1.86 | 0.01 | 0.137 | 0.61 |  |  | 7.19 | MV | 0.2 | 2020-11-18 | 2020-11-17 | B-2023465
SDN4_605_141E_W_021 | 3 | 3.8 | 0.8 | 471073 | 11.21 | 0.05 | 0.233 | 0.59 |  |  | 19.7 | HW |  | 2020-11-18 | 2020-11-17 | B-2023465
SDN4_605_141E_W_022 | 0 | 1.2 | 1.2 | 471211 | 0.36 | 0.01 | 0 | 0.01 |  |  | 0.8 | FW |  | 2020-11-19 | 2020-11-19 | B-2023476
SDN4_605_141E_W_022 | 1.2 | 2.1 | 0.9 | 471212 | 1.35 | 0.02 | 0.055 | 0.2 |  |  | 5.8 | FW |  | 2020-11-19 | 2020-11-19 | B-2023476
SDN4_605_141E_W_022 | 2.1 | 3.3 | 1.2 | 471213 | 0.94 | 0.04 | 0.027 | 0.08 |  |  | 4.67 | FW |  | 2020-11-19 | 2020-11-19 | B-2023476
SDN4_605_141E_W_022 | 3.3 | 3.6 | 0.3 | 471214 | 2.68 | 0.01 | 0.043 | 0.1 |  |  | 20 | MV | 0.3 | 2020-11-19 | 2020-11-19 | B-2023476
SDN4_605_141E_W_022 | 3.6 | 3.75 | 0.15 | 471215 | 4.29 | 0.05 | 0.112 | 0.23 |  |  | 31.6 | MV | 15 | 2020-11-19 | 2020-11-19 | B-2023476
SDN4_605_141E_W_022 | 3.75 | 3.95 | 0.2 | 471216 | 8.31 | 0.06 | 0.551 | 0.81 |  |  | 38.8 | MV | 0.2 | 2020-11-19 | 2020-11-19 | B-2023476
SDN4_605_141E_W_022 | 3.95 | 4.75 | 0.8 | 471217 | 0.71 | 0.01 | 0.071 | 0.2 |  |  | 1.98 | HW |  | 2020-11-19 | 2020-11-19 | B-2023476
SDN4_605_141E_W_023 | 0 | 1.9 | 1.9 | 481060 | 0.69 | 0.03 | 0.357 | 0.113 | 2.708 |  | 2.756 | FW |  | 2021-01-19 | 2021-01-19 | B-2024023
SDN4_605_141E_W_023 | 1.9 | 3.2 | 1.3 | 481061 | 0.944 | 0.016 | 0.07 | 0.113 | 2.721 |  | 9.765 | FW |  | 2021-01-19 | 2021-01-19 | B-2024023
SDN4_605_141E_W_023 | 3.2 | 3.4 | 0.2 | 481062 | 0.516 | 0.01 | 0.034 | 0.042 | 2.698 |  | 0.987 | MV | 0.2 | 2021-01-19 | 2021-01-19 | B-2024023
SDN4_605_141E_W_023 | 3.4 | 3.7 | 0.3 | 481063 | 1.754 | 0.105 | 0.344 | 0.722 | 2.767 |  | 22.84 | MV | 0.3 | 2021-01-19 | 2021-01-19 | B-2024023
SDN4_605_141E_W_023 | 3.7 | 4 | 0.3 | 481064 | 0.268 | 0.013 | 0.086 | 0.123 | 2.698 |  | 3.241 | MV | 0.3 | 2021-01-19 | 2021-01-19 | B-2024023
SDN4_605_141E_W_023 | 4 | 4.5 | 0.5 | 481065 | 0.772 | 0.014 | 0.041 | 0.088 | 2.703 |  | 1.032 | HW |  | 2021-01-19 | 2021-01-19 | B-2024023
SDN4_605_141E_W_024 | 0 | 1.1 | 1.1 | 483561 | 0.638 | 0.017 | 0.019 | 0.054 | 2.698 |  | 1.476 | FW |  | 2021-01-30 | 2021-01-30 | B-2024121
SDN4_605_141E_W_024 | 1.1 | 2.6 | 1.5 | 483562 | 6.938 | 0.015 | 0.05 | 0.233 | 2.865 |  | 37.827 | MV | 1.5 | 2021-01-30 | 2021-01-30 | B-2024121
SDN4_605_141E_W_024 | 2.6 | 2.8 | 0.2 | 483563 | 4.12 | 0.022 | 0.202 | 0.385 | 2.826 |  | 7.342 | MV | 0.2 | 2021-01-30 | 2021-01-30 | B-2024121
SDN4_605_141E_W_024 | 2.8 | 3.2 | 0.4 | 483564 | 0.834 | 0.011 | 0.091 | 0.097 | 2.752 |  | 3.69 | MV | 0.4 | 2021-01-30 | 2021-01-30 | B-2024121
SDN4_605_141E_W_024 | 3.2 | 3.6 | 0.4 | 483565 | 1.926 | 0.022 | 0.186 | 0.341 | 2.768 |  | 6.371 | MV | 0.4 | 2021-01-30 | 2021-01-30 | B-2024121
SDN4_605_141E_W_024 | 3.6 | 4.4 | 0.8 | 483567 | 0.85 | 0.014 | -0.002 | 0.015 | 2.7215 |  | 0.02 | HW |  | 2021-01-30 | 2021-01-30 | B-2024121
SDN4_605_141E_W_025 | 0 | 0.9 | 0.9 | 483695 | 1.65 | 0.031 | 0.048 | 0.124 | 2.762 |  | 10.224 | FW |  | 2021-01-31 | 2021-01-31 | B-2024128
SDN4_605_141E_W_025 | 0.9 | 1.6 | 0.7 | 483696 | 2.324 | 0.033 | 0.091 | 0.153 | 2.7825 |  | 7.27 | MV | 0.7 | 2021-01-31 | 2021-01-31 | B-2024128
SDN4_605_141E_W_025 | 1.6 | 1.8 | 0.2 | 483697 | 4.774 | 0.016 | 0.093 | 0.137 | 2.8452 |  | 8.37 | MV | 0.2 | 2021-01-31 | 2021-01-31 | B-2024128
SDN4_605_141E_W_025 | 1.8 | 2.1 | 0.3 | 483698 | 4.234 | 0.02 | 0.189 | 0.511 | 2.8356 |  | 5.298 | MV | 0.3 | 2021-01-31 | 2021-01-31 | B-2024128
SDN4_605_141E_W_025 | 2.1 | 3.2 | 1.1 | 483699 | 0.618 | 0.012 | 0.045 | 0.085 | 2.698 |  | 2.224 | MV | 1.1 | 2021-01-31 | 2021-01-31 | B-2024128
SDN4_605_141E_W_025 | 3.2 | 3.7 | 0.5 | 483701 | 0.558 | 0.008 | 0.015 | 0.021 | 2.687 |  | 0.971 | HW |  | 2021-01-31 | 2021-01-31 | B-2024128
SDN4_605_141E_W_026 | 0 | 1.2 | 1.2 | 484183 | 0.624 | 0.02 | 0.125 | 0.325 | 2.698 |  | 5.491 | FW |  | 2021-02-03 | 2021-02-03 | B-2024161
SDN4_605_141E_W_026 | 1.2 | 1.4 | 0.2 | 484184 | 1.386 | 0.012 | 0.155 | 0.385 | 2.745 |  | 10.32 | MV | 0.2 | 2021-02-03 | 2021-02-03 | B-2024161
SDN4_605_141E_W_026 | 1.4 | 1.8 | 0.4 | 484185 | 1.264 | 0.008 | 0.032 | 0.063 | 2.738 |  | 2.978 | MV | 0.4 | 2021-02-03 | 2021-02-03 | B-2024161
SDN4_605_141E_W_026 | 1.8 | 2.1 | 0.3 | 484186 | 8.098 | 0.106 | 0.614 | 0.831 | 2.8756 |  | 49.718 | MV | 0.3 | 2021-02-03 | 2021-02-03 | B-2024161
SDN4_605_141E_W_026 | 2.1 | 3.2 | 1.1 | 484187 | 8.686 | 0.367 | 0.749 | 0.787 | 2.879 |  | 52.594 | MV | 1.1 | 2021-02-03 | 2021-02-03 | B-2024161
SDN4_605_141E_W_027 | 0 | 0.8 | 0.8 | 484317 | 0.728 | 0.045 | -0.011 | 0.022 | 2.698 |  | -0.441 | FW |  | 2021-02-04 | 2021-02-04 | B-2024173
SDN4_605_141E_W_027 | 0.8 | 1.9 | 1.1 | 484318 | 0.748 | 0.036 | 0.016 | 0.069 | 2.703 |  | 0.539 | MV | 1.1 | 2021-02-04 | 2021-02-04 | B-2024173
SDN4_605_141E_W_027 | 1.9 | 2.3 | 0.4 | 484319 | 8.026 | 0.049 | 0.209 | 0.416 | 2.8652 |  | 32.114 | MV | 0.4 | 2021-02-04 | 2021-02-04 | B-2024173
SDN4_605_141E_W_027 | 2.3 | 2.5 | 0.2 | 484320 | 62.942 | 0.357 | 1.097 | 1.045 | 2.918 | 64.108 | 84.836 | MV | 0.2 | 2021-02-04 | 2021-02-04 | B-2024173
SDN4_605_141E_W_027 | 2.5 | 2.8 | 0.3 | 484321 | 3.998 | 0.11 | 0.359 | 0.674 | 2.835 |  | 42.515 | MV | 0.3 | 2021-02-04 | 2021-02-04 | B-2024173
SDN4_605_141E_W_027 | 2.8 | 3.5 | 0.7 | 484323 | 16.356 | 1.201 | 1.805 | 2.01 | 2.887 |  | 231.848 | MV | 0.7 | 2021-02-04 | 2021-02-04 | B-2024173
SDN4_605_141E_W_027 | 3.5 | 4.3 | 0.8 | 484324 | 1.272 | 0.013 | 0.058 | 0.117 | 2.741 |  | 1.033 | HW |  | 2021-02-04 | 2021-02-04 | B-2024173
SDN4_605_141E_W_028 | 0 | 1.6 | 1.6 | 484833 | 0.908 | 0.015 | 0.095 | 0.155 | 2.703 |  | 5.081 | FW |  | 2021-02-06 | 2021-02-06 | B-2024202
SDN4_605_141E_W_028 | 1.6 | 2 | 0.4 | 484834 | 38.826 | 0.254 | 0.346 | 0.506 | 2.887 |  | 91.969 | MV | 0.4 | 2021-02-06 | 2021-02-06 | B-2024202
SDN4_605_141E_W_028 | 2 | 2.6 | 0.6 | 484835 | 14.792 | 0.109 | 0.735 | 0.759 | 2.863 |  | 43.448 | MV | 0.6 | 2021-02-06 | 2021-02-06 | B-2024202
SDN4_605_141E_W_028 | 2.6 | 3.4 | 0.8 | 484836 | 0.238 | 0.01 | 0.021 | 0.029 | 2.665 |  | 0.16 | MV | 0.8 | 2021-02-06 | 2021-02-06 | B-2024202
SDN4_605_141E_W_028 | 3.4 | 4.1 | 0.7 | 484837 | 12.828 | 0.117 | 2.066 | 1.369 | 2.878 |  | 93.646 | HW |  | 2021-02-06 | 2021-02-06 | B-2024202
SDN4_605_141E_W_029 | 0 | 0.7 | 0.7 | 484918 | 0.468 | 0.045 | 0.06 | 0.134 | 2.698 |  | 3.122 | FW |  | 2021-02-07 | 2021-02-07 | B-2024206
SDN4_605_141E_W_029 | 0.7 | 1.2 | 0.5 | 484919 | 7.324 | 0.45 | 0.202 | 0.258 | 2.867 |  | 52.18 | MV | 0.5 | 2021-02-07 | 2021-02-07 | B-2024206
SDN4_605_141E_W_029 | 1.2 | 1.8 | 0.6 | 484920 | 49.356 | 0.654 | 0.944 | 1.052 | 2.885 |  | 91.781 | MV | 0.6 | 2021-02-07 | 2021-02-07 | B-2024206
SDN4_605_141E_W_029 | 1.8 | 2.6 | 0.8 | 484921 | 2.718 | 0.024 | 0.28 | 0.413 | 2.776 |  | 5.424 | MV | 0.8 | 2021-02-07 | 2021-02-07 | B-2024206
SDN4_605_141E_W_029 | 2.6 | 3.8 | 1.2 | 484922 | 6.428 | 0.045 | 0.828 | 1.176 | 2.864 |  | 41.537 | MV | 1.2 | 2021-02-07 | 2021-02-07 | B-2024206
SDN4_605_141E_W_030 | 0 | 0.8 | 0.8 | 485155 | 2.596 | 0.043 | 0.084 | 0.2 |  |  | 9.013 | FW |  | 2021-02-08 | 2021-02-08 | B-2024218
SDN4_605_141E_W_030 | 0.8 | 1.2 | 0.4 | 485156 | 0.374 | 0.013 | 0.003 | 0.044 |  |  | 0 | FW |  | 2021-02-08 | 2021-02-08 | B-2024218
SDN4_605_141E_W_030 | 1.2 | 1.8 | 0.6 | 485157 | 11.968 | 0.097 | 0.474 | 0.621 |  |  | 55.159 | MV |  | 2021-02-08 | 2021-02-08 | B-2024218
SDN4_605_141E_W_030 | 1.8 | 2.4 | 0.6 | 485158 | 2.218 | 0.011 | 0.083 | 0.165 |  |  | 0 | MV |  | 2021-02-08 | 2021-02-08 | B-2024218
SDN4_605_141E_W_030 | 2.4 | 3.9 | 1.5 | 485159 | 2.156 | 0.162 | 0.503 | 0.937 |  |  | 10.953 | MV |  | 2021-02-08 | 2021-02-08 | B-2024218
SDN4_605_141E_W_031 | 0 | 1.2 | 1.2 | 485502 | 1.476 | 0.027 | 0.013 | 0.085 | 2.7356 |  | 5.393 | FW |  | 2021-02-10 | 2021-02-10 | B-2024240
SDN4_605_141E_W_031 | 1.2 | 1.7 | 0.5 | 485503 | 1.518 | 0.024 | 0.057 | 0.112 | 2.748 |  | 2.87 | MV | 0.5 | 2021-02-10 | 2021-02-10 | B-2024240
SDN4_605_141E_W_031 | 1.7 | 2.2 | 0.5 | 485504 | 1.404 | 0.028 | 0.145 | 0.262 | 2.766 |  | 9.943 | MV | 0.5 | 2021-02-10 | 2021-02-10 | B-2024240
SDN4_605_141E_W_031 | 2.2 | 2.9 | 0.7 | 485505 | 7.318 | 0.078 | 0.257 | 0.226 | 2.857 |  | 23.184 | MV | 0.7 | 2021-02-10 | 2021-02-10 | B-2024240
SDN4_605_141E_W_031 | 2.9 | 3.9 | 1 | 485506 | 3.588 | 0.135 | 0.374 | 0.72 | 2.834 |  | 16.089 | MV | 1 | 2021-02-10 | 2021-02-10 | B-2024240
SDN4_605_141E_W_031 | 3.9 | 4.9 | 1 | 485508 | 3.438 | 0.064 | 0.211 | 0.538 | 2.85 |  | 25.727 | MV | 1 | 2021-02-10 | 2021-02-10 | B-2024240
SDN4_605_141E_W_032 | 0 | 1.3 | 1.3 | 485689 | 0.574 | 0.006 | 0.021 | 0.039 | 2.687 |  | 2.782 | FW |  | 2021-02-11 | 2021-02-11 | B-2024251
SDN4_605_141E_W_032 | 1.3 | 1.8 | 0.5 | 485690 | 7.948 | 0.083 | 0.359 | 0.519 | 2.856 |  | 31.126 | MV | 0.5 | 2021-02-11 | 2021-02-11 | B-2024251
SDN4_605_141E_W_032 | 1.8 | 2.2 | 0.4 | 485691 | 24.018 | 0.029 | 0.601 | 0.923 | 2.887 |  | 26.589 | MV | 0.4 | 2021-02-11 | 2021-02-11 | B-2024251
SDN4_605_141E_W_032 | 2.2 | 2.8 | 0.6 | 485692 | 2.858 | 0.025 | 0.079 | 0.22 | 2.782 |  | 11.362 | MV | 0.6 | 2021-02-11 | 2021-02-11 | B-2024251
SDN4_605_141E_W_032 | 2.8 | 4.2 | 1.4 | 485693 | 4.486 | 0.19 | 0.823 | 1.215 | 2.835 |  | 36.053 | MV | 1.4 | 2021-02-11 | 2021-02-11 | B-2024251
SDN4_605_141E_W_032 | 4.2 | 5.2 | 1 | 485694 | 4.052 | 0.253 | 1.807 | 1.878 | 2.826 |  | 44.13 | MV | 1 | 2021-02-11 | 2021-02-11 | B-2024251
SDN4_605_141E_W_033 | 0 | 1.1 | 1.1 | 485880 | 0.642 | 0.02 | 0.07 | 0.175 | 2.698 |  | 0.834 | FW |  | 2021-02-13 | 2021-02-13 | B-2024262
SDN4_605_141E_W_033 | 1.1 | 1.6 | 0.5 | 485881 | 2.974 | 0.03 | 0.302 | 0.42 | 2.798 |  | 24.188 | MV | 0.5 | 2021-02-13 | 2021-02-13 | B-2024262
SDN4_605_141E_W_033 | 1.6 | 2.1 | 0.5 | 485882 | 2.814 | 0.028 | 0.213 | 0.378 | 2.784 |  | 7.275 | MV | 0.5 | 2021-02-13 | 2021-02-13 | B-2024262
SDN4_605_141E_W_033 | 2.1 | 2.4 | 0.3 | 485883 | 2.274 | 0.041 | 0.257 | 0.62 | 2.776 |  | 3.883 | MV | 0.3 | 2021-02-13 | 2021-02-13 | B-2024262
SDN4_605_141E_W_033 | 2.4 | 3.4 | 1 | 485884 | 1.404 | 0.134 | 0.456 | 0.934 | 2.729 |  | 8.861 | MV | 1 | 2021-02-13 | 2021-02-13 | B-2024262
SDN4_605_141E_W_033 | 3.4 | 4.4 | 1 | 485886 | 1.532 | 0.253 | 0.607 | 1.155 | 2.72 |  | 11.673 | MV | 1 | 2021-02-13 | 2021-02-13 | B-2024262
SDN4_605_141E_W_034 | 0 | 1.5 | 1.5 | 486479 | 0.458 | 0.11 | 0.04 | 0.102 | 2.687 |  | 3.353 | FW |  | 2021-02-16 | 2021-02-16 | B-2024295
SDN4_605_141E_W_034 | 1.5 | 1.9 | 0.4 | 486480 | 1.294 | 0.166 | 0.271 | 0.6 | 2.735 |  | 9.3 | MV | 0.4 | 2021-02-16 | 2021-02-16 | B-2024295
SDN4_605_141E_W_034 | 1.9 | 2.4 | 0.5 | 486481 | 3.358 | 0.021 | 0.126 | 0.195 | 2.825 |  | 7.093 | MV | 0.5 | 2021-02-16 | 2021-02-16 | B-2024295
SDN4_605_141E_W_034 | 2.4 | 3.1 | 0.7 | 486482 | 2.12 | 0.069 | 0.175 | 0.325 | 2.776 |  | 10.768 | MV | 0.7 | 2021-02-16 | 2021-02-16 | B-2024295
SDN4_605_141E_W_034 | 3.1 | 4.1 | 1 | 486483 | 3.222 | 0.025 | 0.141 | 0.264 | 2.832 |  | 4.822 | MV | 1 | 2021-02-16 | 2021-02-16 | B-2024295
SDN4_605_141E_W_034 | 4.1 | 5.1 | 1 | 486485 | 0.38 | 0.014 | 0.026 | 0.034 | 2.667 |  | 1.945 | MV | 1 | 2021-02-16 | 2021-02-16 | B-2024295
SDN4_605_141E_W_035 | 0 | 0.6 | 0.6 | 486650 | 1.738 | 0.025 | 0.221 | 0.448 | 2.7456 |  | 0.876 | FW |  | 2021-02-17 | 2021-02-17 | B-2024305
SDN4_605_141E_W_035 | 0.6 | 1.4 | 0.8 | 486651 | 3.378 | 0.02 | 0.144 | 0.293 | 2.818 |  | 5.968 | MV | 0.8 | 2021-02-17 | 2021-02-17 | B-2024305
SDN4_605_141E_W_035 | 1.4 | 2.8 | 1.4 | 486652 | 0.276 | 0.094 | 0.097 | 0.206 | 2.678 |  | 3.554 | HW |  | 2021-02-17 | 2021-02-17 | B-2024305
SDN4_605_141E_W_035 | 2.8 | 3.8 | 1 | 486653 | 1.972 | 0.443 | 0.495 | 0.895 | 2.753 |  | 12.183 | HW |  | 2021-02-17 | 2021-02-17 | B-2024305
SDN4_605_141E_W_036 | 0 | 0.7 | 0.7 | 486779 | 4.78 | 0.03 | 0.773 | 0.897 | 2.824 |  | 10.705 | FW |  | 2021-02-18 | 2021-02-18 | B-2024313
SDN4_605_141E_W_036 | 0.7 | 1.6 | 0.9 | 486780 | 5.254 | 0.014 | 0.144 | 0.203 | 2.856 |  | 6.48 | MV | 0.9 | 2021-02-18 | 2021-02-18 | B-2024313
SDN4_605_141E_W_036 | 1.6 | 3.1 | 1.5 | 486781 | 4.744 | 0.14 | 0.148 | 0.506 | 2.845 |  | 6.674 | MV | 1.5 | 2021-02-18 | 2021-02-18 | B-2024313
SDN4_605_141E_W_036 | 3.1 | 4.2 | 1.1 | 486782 | 0.684 | 0.198 | 0.216 | 0.661 | 2.687 |  | 6.588 | HW |  | 2021-02-18 | 2021-02-18 | B-2024313
SDN4_605_141E_W_037 | 0 | 0.6 | 0.6 | 487105 | 1.43 | 0.019 | 0.148 | 0.225 | 2.741 |  | 3.21 | FW |  | 2021-02-20 | 2021-02-20 | B-2024331
SDN4_605_141E_W_037 | 0.6 | 1.4 | 0.8 | 487106 | 3.488 | 0.034 | 0.233 | 0.503 | 2.828 |  | 7.168 | MV | 0.8 | 2021-02-20 | 2021-02-20 | B-2024331
SDN4_605_141E_W_037 | 1.4 | 2.4 | 1 | 487107 | 1.504 | 0.026 | 0.058 | 0.103 | 2.765 |  | 8.911 | HW |  | 2021-02-20 | 2021-02-20 | B-2024331
SDN4_605_141E_W_037 | 2.4 | 3.4 | 1 | 487108 | 0.874 | 0.217 | 0.323 | 0.65 | 2.708 |  | 9.471 | HW |  | 2021-02-20 | 2021-02-20 | B-2024331
SDN4_605_141E_W_037 | 3.4 | 4.4 | 1 | 487109 | 2.58 | 0.154 | 0.648 | 0.853 | 2.798 |  | 22.061 | HW |  | 2021-02-20 | 2021-02-20 | B-2024331
SDN4_605_141E_W_038 | 0 | 0.6 | 0.6 | 487859 | 1.096 | 0.036 | 0.185 | 0.675 | 2.718 |  | 6.025 | FW |  | 2021-02-24 | 2021-02-24 | B-2024373
SDN4_605_141E_W_038 | 0.6 | 1.1 | 0.5 | 487860 | 2.91 | 0.021 | 0.368 | 0.603 | 2.79 |  | 6.93 | MV | 0.5 | 2021-02-24 | 2021-02-24 | B-2024373
SDN4_605_141E_W_038 | 1.1 | 2.2 | 1.1 | 487861 | 3.034 | 0.022 | 0.372 | 0.598 | 2.79 |  | 8.113 | MV | 1.1 | 2021-02-24 | 2021-02-24 | B-2024373
SDN4_605_141E_W_038 | 2.2 | 2.7 | 0.5 | 487862 | 8.26 | 0.024 | 0.198 | 0.397 | 2.848 |  | 9.096 | MV | 0.5 | 2021-02-24 | 2021-02-24 | B-2024373
SDN4_605_141E_W_038 | 2.7 | 4 | 1.3 | 487863 | 3.352 | 0.054 | 0.127 | 0.435 | 2.821 |  | 9.054 | HW |  | 2021-02-24 | 2021-02-24 | B-2024373
SDN4_605_141E_W_039 | 0 | 0.9 | 0.9 | 488369 | 1.916 | 0.011 | 0.24 | 0.306 | 2.758 |  | 2.701 | FW |  | 2021-02-27 | 2021-02-27 | B-2024405
SDN4_605_141E_W_039 | 0.9 | 2.2 | 1.3 | 488370 | 1.578 | 0.008 | 0.063 | 0.073 | 2.734 |  | 3.009 | MV | 1.3 | 2021-02-27 | 2021-02-27 | B-2024405
SDN4_605_141E_W_039 | 2.2 | 3.8 | 1.6 | 488371 | 2.264 | 0.217 | 0.467 | 1.16 | 2.748 |  | 20.198 | MV | 1.6 | 2021-02-27 | 2021-02-27 | B-2024405
SDN4_605_141E_W_040 | 0 | 0.8 | 0.8 | 488961 | 0.13 | 0.024 | 0.034 | 0.064 | 2.65 |  | 2.217 | FW |  | 2021-03-02 | 2021-03-02 | B-2024439
SDN4_605_141E_W_040 | 0.8 | 1.4 | 0.6 | 488962 | 5.338 | 0.04 | 0.04 | 0.109 | 2.848 |  | 4.001 | MV | 0.6 | 2021-03-02 | 2021-03-02 | B-2024439
SDN4_605_141E_W_040 | 1.4 | 3.1 | 1.7 | 488963 | 2.896 | 0.035 | 0.048 | 0.118 | 2.79 |  | 2.774 | MV | 1.7 | 2021-03-02 | 2021-03-02 | B-2024439
SDN4_605_141E_W_040 | 3.1 | 3.6 | 0.5 | 488964 | 0.856 | 0.003 | 0.007 | 0.013 | 2.687 |  | 1.002 | HW |  | 2021-03-02 | 2021-03-02 | B-2024439
SDN4_605_141E_W_040 | 3.6 | 4 | 0.4 | 488965 | 2.718 | 0.037 | 0.078 | 0.202 | 2.748 |  | 7.794 | HW |  | 2021-03-02 | 2021-03-02 | B-2024439
SDN4_605_141E_W_041 | 0 | 0.5 | 0.5 | 489342 | 7.37 | 0.015 | 0.078 | 0.149 | 2.867 |  | 16.186 | FW |  | 2021-03-04 | 2021-03-04 | B-2024465
SDN4_605_141E_W_041 | 0.5 | 0.9 | 0.4 | 489343 | 3.938 | 0.018 | 0.106 | 0.161 | 2.828 |  | 6.055 | FW |  | 2021-03-04 | 2021-03-04 | B-2024465
SDN4_605_141E_W_041 | 0.9 | 2.5 | 1.6 | 489344 | 1.43 | 0.008 | 0.028 | 0.071 | 2.768 |  | 12.521 | FW |  | 2021-03-04 | 2021-03-04 | B-2024465
SDN4_605_141E_W_041 | 2.5 | 3.1 | 0.6 | 489345 | 1.828 | 0.013 | 0.126 | 0.259 | 2.776 |  | 8.03 | MV | 0.6 | 2021-03-04 | 2021-03-04 | B-2024465
SDN4_605_141E_W_041 | 3.1 | 3.4 | 0.3 | 489346 | 5.118 | 0.035 | 0.279 | 0.49 | 2.848 |  | 13.179 | MV | 0.3 | 2021-03-04 | 2021-03-04 | B-2024465
SDN4_605_141E_W_042 | 0 | 1.3 | 1.3 | 489781 | 2.596 | 0.026 | 0.013 | 0.057 | 2.78 |  | 1.257 | FW |  | 2021-03-07 | 2021-03-07 | B-2024491
SDN4_605_141E_W_042 | 1.3 | 1.7 | 0.4 | 489782 | 2.618 | 0.047 | 0.062 | 0.147 | 2.788 |  | 3.744 | MV | 0.4 | 2021-03-07 | 2021-03-07 | B-2024491
SDN4_605_141E_W_042 | 1.7 | 3.1 | 1.4 | 489783 | 1.648 | 0.051 | 0.032 | 0.047 | 2.746 |  | 4.822 | MV | 1.4 | 2021-03-07 | 2021-03-07 | B-2024491
SDN4_605_141E_W_042 | 3.1 | 4.7 | 1.6 | 489785 | 1.098 | 0.026 | 0.144 | 0.447 | 2.728 |  | 2.895 | MV | 1.6 | 2021-03-07 | 2021-03-07 | B-2024491
SDN4_605_141E_W_043 | 0 | 1.4 | 1.4 | 491245 | 1.24 | 0.014 | 0.11 | 0.534 | 2.741 |  | 7.32 | FW |  | 2021-03-16 | 2021-03-16 | B-2024585
SDN4_605_141E_W_043 | 1.4 | 2 | 0.6 | 491246 | 5.94 | 0.07 | 0.056 | 0.647 | 2.848 |  | 7.09 | MV |  | 2021-03-16 | 2021-03-16 | B-2024585
SDN4_605_141E_W_043 | 2 | 3.2 | 1.2 | 491247 | 1.71 | 0.032 | 0.075 | 0.698 | 2.758 |  | 6.3 | HW |  | 2021-03-16 | 2021-03-16 | B-2024585
SDN4_605_141E_W_044 | 0 | 1.2 | 1.2 | 492528 | 0.88 | 0.007 | 0.006 | 0.051 | 2.698 |  | 2.32 | FW |  | 2021-03-24 | 2021-03-24 | B-2024666
SDN4_605_141E_W_044 | 1.2 | 2.2 | 1 | 492529 | 0.71 | 0.005 | 0.082 | 0.145 | 2.678 |  | 9.42 | FW |  | 2021-03-24 | 2021-03-24 | B-2024666
SDN4_605_141E_W_044 | 2.2 | 2.9 | 0.7 | 492530 | 1.79 | 0.008 | 0.009 | 0.04 | 2.734 |  | 4.72 | MV | 0.3 | 2021-03-24 | 2021-03-24 | B-2024666
SDN4_605_141E_W_044 | 2.9 | 3.1 | 0.2 | 492531 | 2.51 | 0.018 | 0.036 | 0.088 | 2.776 |  | 3.95 | MV | 0.2 | 2021-03-24 | 2021-03-24 | B-2024666
SDN4_605_141E_W_044 | 3.1 | 4.6 | 1.5 | 492532 | 1.08 | 0.011 | 0.011 | 0.037 | 2.721 |  | 1.82 | MV | 1.5 | 2021-03-24 | 2021-03-24 | B-2024666
Note on L14: Mark Neil Adorable: -0.43
Note on H32: Mark Neil Adorable: -0.003
Note on H33: Mark Neil Adorable: -0.003
Note on H35: Luz Barnachea: -0.001
Note on L41: Luz Barnachea: -0.65
Note on L149: Luz Barnachea: -3.63
Note on L151: Luz Barnachea: -1.27

## SURVEY
HOLE-ID | DISTANCE | AZIMUTH | DIP
SDN4_605_141E_W_001 | 0 | 334.88 | 0
SDN4_605_141E_W_002 | 0 | 337.22 | 0
SDN4_605_141E_W_003 | 0 | 335.51 | 0
SDN4_605_141E_W_004 | 0 | 336.9 | 0
SDN4_605_141E_W_005 | 0 | 337.58 | 0
SDN4_605_141E_W_006 | 0 | 328.72 | 0
SDN4_605_141E_W_007 | 0 | 330.68 | 0
SDN4_605_141E_W_008 | 0 | 328.87 | 0
SDN4_605_141E_W_009 | 0 | 339.14 | 0
SDN4_605_141E_W_010 | 0 | 328.96 | 0
SDN4_605_141E_W_011 | 0 | 330.88 | 0
SDN4_605_141E_W_012 | 0 | 338.05 | 0
SDN4_605_141E_W_013 | 0 | 341.08 | 0
SDN4_605_141E_W_014 | 0 | 335.35 | 0
SDN4_605_141E_W_015 | 0 | 332.92 | 0
SDN4_605_141E_W_016 | 0 | 329.82 | 0
SDN4_605_141E_W_017 | 0 | 338.52 | 0
SDN4_605_141E_W_018 | 0 | 343.27 | 0
SDN4_605_141E_W_019 | 0 | 334.17 | 0
SDN4_605_141E_W_020 | 0 | 335.9 | 0
SDN4_605_141E_W_021 | 0 | 335.21 | 0
SDN4_605_141E_W_022 | 0 | 336.68 | 0
SDN4_605_141E_W_023 | 0 | 338.43 | 0
SDN4_605_141E_W_024 | 0 | 338.46 | 0
SDN4_605_141E_W_025 | 0 | 329.78 | 0
SDN4_605_141E_W_026 | 0 | 338.32 | 0
SDN4_605_141E_W_027 | 0 | 338.05 | 0
SDN4_605_141E_W_028 | 0 | 336.86 | 0
SDN4_605_141E_W_029 | 0 | 337.54 | 0
SDN4_605_141E_W_030 | 0 | 339.19 | 0
SDN4_605_141E_W_031 | 0 | 338.7 | 0
SDN4_605_141E_W_032 | 0 | 338.4 | 0
SDN4_605_141E_W_033 | 0 | 338.5 | 0
SDN4_605_141E_W_034 | 0 | 337.96 | 0
SDN4_605_141E_W_035 | 0 | 345.71 | 0
SDN4_605_141E_W_036 | 0 | 348.26 | 0
SDN4_605_141E_W_037 | 0 | 345.66 | 0
SDN4_605_141E_W_038 | 0 | 335.92 | 0
SDN4_605_141E_W_039 | 0 | 336.75 | 0
SDN4_605_141E_W_040 | 0 | 343.12 | 0
SDN4_605_141E_W_041 | 0 | 344.17 | 0
SDN4_605_141E_W_042 | 0 | 338.7 | 0
SDN4_605_141E_W_043 | 0 | 341.55 | 0
SDN4_605_141E_W_044 | 0 | 340.04 | 0

## Sheet1
AREA | ENCODED | LACKING | DATE