## HEADER
HOLE-ID | LOCATIONX | LOCATIONY | LOCATIONZ | LENGTH | LEVEL | AREA | ROCKCODE | SAMP_BY | DATE_SAMP | TENEMENT
SDN4_635_151E_W_001 | 615565.43 | 814811.77 | 635 | 4.5 | 635 | SDN4 |  | JSP | 2021-02-15 | MPSA_225_2005_XI
SDN4_635_151E_W_002 | 615551.83 | 814815.28 | 635 | 3.7 | 635 | SDN4 |  | LSC | 2021-02-21 | MPSA_225_2005_XI
SDN4_635_151E_W_003 | 615550.62 | 814814.48 | 635 | 4.2 | 635 | SDN4 |  | JSR | 2021-02-28 | MPSA_225_2005_XI
SDN4_635_151E_W_004 | 615546.52 | 814814.97 | 635 | 3.6 | 635 | SDN4 |  | JSR | 2021-03-02 | MPSA_225_2005_XI
SDN4_635_151E_W_005 | 615542.69 | 814816.19 | 635 | 2.5 | 635 | SDN4 |  | JSR | 2021-03-03 | MPSA_225_2005_XI
SDN4_635_151E_W_006 | 615541.08 | 814816.41 | 635 | 3 | 635 | SDN4 |  | JSR | 2021-03-04 | MPSA_225_2005_XI
SDN4_635_151E_W_007 | 615535.56 | 814815.02 | 635 | 4.2 | 635 | SDN4 |  | LSC | 2021-03-16 | MPSA_225_2005_XI
SDN4_635_151E_W_008 | 615527.71 | 814814.07 | 635 | 3 | 635 | SDN4 |  | LSC | 2021-03-21 | MPSA_225_2005_XI
SDN4_635_151E_W_009 | 615523.88 | 814813.14 | 635 | 3.6 | 635 | SDN4 |  | LSC | 2021-03-22 | MPSA_225_2005_XI
SDN4_635_151E_W_010 | 615518.03 | 814812.05 | 635 | 4.3 | 635 | SDN4 |  | LSC | 2021-03-24 | MPSA_225_2005_XI
SDN4_635_151E_W_011 | 615510.73 | 814810.86 | 635 | 3.4 | 635 | SDN4 |  | LSC | 2021-04-01 | MPSA_225_2005_XI
SDN4_635_151E_W_012 | 615505.15 | 814811.26 | 635 | 3.2 | 635 | SDN4 |  | LSC | 2021-04-05 | MPSA_225_2005_XI
SDN4_635_151E_W_013 | 615501.64 | 814809.55 | 635 | 4.6 | 635 | SDN4 |  | LSC | 2021-04-08 | MPSA_225_2005_XI
SDN4_635_151E_W_014 | 615497.75 | 814807.29 | 635 | 5.3 | 635 | SDN4 |  | S.SANA | 2021-04-09 | MPSA_225_2005_XI
SDN4_635_151E_W_015 | 615493.80 | 814802.77 | 635 | 3.2 | 635 | SDN4 |  | LSC | 2021-04-12 | MPSA_225_2005_XI
SDN4_635_151E_W_016 | 615491.59 | 814798.95 | 635 | 3.9 | 635 | SDN4 |  | JPS | 2021-04-15 | MPSA_225_2005_XI
SDN4_635_151E_W_017 | 615488.51 | 814797.34 | 635 | 3.4 | 635 | SDN4 |  | JPS | 2021-04-17 | MPSA_225_2005_XI
SDN4_635_151E_W_018 | 615485.93 | 814796.54 | 635 | 3.5 | 635 | SDN4 |  | JYBAÑEZ | 2021-05-01 | MPSA_225_2005_XI
SDN4_635_151E_W_019 | 615470.59 | 814789.80 | 635 | 3.7 | 635 | SDN4 |  | JYBAÑEZ | 2021-05-04 | MPSA_225_2005_XI
SDN4_635_151E_W_020 | 615468.41 | 814789.17 | 635 | 4.3 | 635 | SDN4 |  | JPS | 2021-04-23 | MPSA_225_2005_XI
SDN4_635_151E_W_021 | 615461.36 | 814786.56 | 635 | 3.4 | 635 | SDN4 |  | JSR | 2021-05-10 | MPSA_225_2005_XI
SDN4_635_151E_W_022 | 615459.01 | 814785.53 | 635 | 3.7 | 635 | SDN4 |  | JPS | 2021-05-10 | MPSA_225_2005_XI
SDN4_635_151E_W_023 | 615456.86 | 814784.76 | 635 | 3.7 | 635 | SDN4 |  | JPS | 2021-05-11 | MPSA_225_2005_XI
SDN4_635_151E_W_024 | 615453.22 | 814781.95 | 635 | 2.8 | 635 | SDN4 |  | JPS | 2021-05-12 | MPSA_225_2005_XI
SDN4_635_151E_W_025 | 615449.87 | 814779.44 | 635 | 3.8 | 635 | SDN4 |  | JPS | 2021-05-19 | MPSA_225_2005_XI
SDN4_635_151E_W_026 | 615446.74 | 814777.72 | 635 | 4.7 | 635 | SDN4 |  | JPS | 2021-05-21 | MPSA_225_2005_XI
SDN4_635_151E_W_027 | 615443.62 | 814775.56 | 635 | 3.9 | 635 | SDN4 |  | JPS | 2021-05-23 | MPSA_225_2005_XI
SDN4_635_151E_W_028 | 615437.85 | 814775.36 | 635 | 4.9 | 635 | SDN4 |  | JPS | 2021-05-26 | MPSA_225_2005_XI
SDN4_635_151E_W_029 | 615436.00 | 814775.28 | 635 | 5.1 | 635 | SDN4 |  | JPS | 2021-05-27 | MPSA_225_2005_XI
SDN4_635_151E_W_030 | 615435.27 | 814773.69 | 635 | 3.9 | 635 | SDN4 |  | LSC | 2021-05-30 | MPSA_225_2005_XI
SDN4_635_151E_W_031 | 615430.67 | 814770.53 | 635 | 3.7 | 635 | SDN4 |  | LSC | 2021-06-06 | MPSA_225_2005_XI
SDN4_635_151E_W_032 | 615426.70 | 814768.02 | 635 | 4.2 | 635 | SDN4 |  | LSC | 2021-06-09 | MPSA_225_2005_XI
SDN4_635_151E_W_033 | 615415.90 | 814764.41 | 635 | 2.8 | 635 | SDN4 |  | DCS | 2021-06-10 | MPSA_225_2005_XI
SDN4_635_151E_W_034 | 615412.52 | 814762.65 | 635 | 4.5 | 635 | SDN4 |  | JPS | 2021-06-14 | MPSA_225_2005_XI
SDN4_635_151E_W_035 | 615409.25 | 814761.03 | 635 | 4.3 | 635 | SDN4 |  | S.SANA | 2021-06-16 | MPSA_225_2005_XI
SDN4_635_151E_W_036 | 615407.52 | 814760.19 | 635 | 4.5 | 635 | SDN4 |  | S.SANA | 2021-06-17 | MPSA_225_2005_XI
SDN4_635_151E_W_037 | 615404.06 | 814759.24 | 635 | 3.1 | 635 | SDN4 |  | S.SANA | 2021-06-19 | MPSA_225_2005_XI
SDN4_635_151E_W_038 | 615400.59 | 814758.37 | 635 | 4.2 | 635 | SDN4 |  | LSC | 2021-06-19 | MPSA_225_2005_XI
SDN4_635_151E_W_039 | 615398.63 | 814757.25 | 635 | 4.2 | 635 | SDN4 |  | LSC | 2021-06-22 | MPSA_225_2005_XI
SDN4_635_151E_W_040 | 615394.64 | 814755.86 | 635 | 3.8 | 635 | SDN4 |  | S.SANA | 2021-06-24 | MPSA_225_2005_XI
SDN4_635_151E_W_041 | 615393.69 | 814755.16 | 635 | 2.9 | 635 | SDN4 |  | LSC | 2021-08-22 | MPSA_225_2005_XI
SDN4_635_151E_W_042 | 615389.55 | 814753.17 | 635 | 3.5 | 635 | SDN4 |  | S.SANA | 2021-08-24 | MPSA_225_2005_XI
SDN4_635_151E_W_043 | 615373.92 | 814745.54 | 635 | 2.6 | 635 | SDN4 |  | LSC | 2021-08-29 | MPSA_225_2005_XI
SDN4_635_151E_W_044 | 615371.53 | 814743.61 | 635 | 2.8 | 635 | SDN4 |  | JSR | 2021-09-01 | MPSA_225_2005_XI
SDN4_635_151E_W_045 | 615365.51 | 814741.24 | 635 | 3.6 | 635 | SDN4 |  | J.BANTAYAN | 2021-09-03 | MPSA_225_2005_XI
SDN4_635_151E_W_046 | 615362.48 | 814739.36 | 635 | 3.4 | 635 | SDN4 |  | LSC | 2021-09-05 | MPSA_225_2005_XI
SDN4_635_151E_W_047 | 615357.46 | 814737.88 | 635 | 3.4 | 635 | SDN4 |  | LSC | 2021-09-06 | MPSA_225_2005_XI
SDN4_635_151E_W_048 | 615355.25 | 814737.45 | 635 | 3.5 | 635 | SDN4 |  | JPS | 2021-09-08 | MPSA_225_2005_XI
SDN4_635_151E_W_049 | 615352.24 | 814735.39 | 635 | 3.7 | 635 | SDN4 |  | JPS | 2021-09-09 | MPSA_225_2005_XI
SDN4_635_151E_W_050 | 615349.84 | 814733.67 | 635 | 3.4 | 635 | SDN4 |  | S.SANA | 2021-09-10 | MPSA_225_2005_XI
SDN4_635_151E_W_051 | 615346.99 | 814731.43 | 635 | 4 | 635 | SDN4 |  | JPS | 2021-09-11 | MPSA_225_2005_XI
SDN4_635_151E_W_052 | 615345.76 | 814730.48 | 635 | 4.7 | 635 | SDN4 |  | JPS | 2021-09-12 | MPSA_225_2005_XI
SDN4_635_151E_W_053 | 615344.16 | 814730.79 | 635 | 4 | 635 | SDN4 |  | JSREYES | 2021-09-14 | MPSA_225_2005_XI
SDN4_635_151E_W_054 | 615341.35 | 814729.97 | 635 | 2.8 | 635 | SDN4 |  | DCS/GSR | 2021-10-09 | MPSA_225_2005_XI
SDN4_635_151E_W_055 | 615340.58 | 814729.57 | 635 | 3.9 | 635 | SDN4 |  | GSR | 2021-10-10 | MPSA_225_2005_XI
SDN4_635_151E_W_056 | 615338.65 | 814728.58 | 635 | 4 | 635 | SDN4 |  | GSR | 2021-10-13 | MPSA_225_2005_XI
SDN4_635_151E_W_057 | 615336.76 | 814727.66 | 635 | 4.3 | 635 | SDN4 |  | RYP | 2021-10-14 | MPSA_225_2005_XI
SDN4_635_151E_W_058 | 615334.07 | 814726.52 | 635 | 3 | 635 | SDN4 |  | S.SANA | 2021-10-16 | MPSA_225_2005_XI
SDN4_635_151E_W_059 | 615327.52 | 814723.69 | 635 | 4 | 635 | SDN4 |  | JSR | 2021-10-19 | MPSA_225_2005_XI
SDN4_635_151E_W_060 | 615324.72 | 814723.24 | 635 | 3.7 | 635 | SDN4 |  | RDP | 2021-10-20 | MPSA_225_2005_XI
SDN4_635_151E_W_061 | 615318.97 | 814721.10 | 635 | 3.6 | 635 | SDN4 |  | RDP | 2021-10-22 | MPSA_225_2005_XI
SDN4_635_151E_W_062 | 615310.30 | 814717.58 | 635 | 4.2 | 635 | SDN4 |  | JSR | 2021-10-31 | MPSA_225_2005_XI
SDN4_635_151E_W_063 | 615303.04 | 814713.56 | 635 | 4.8 | 635 | SDN4 |  | S.SANA | 2021-11-05 | MPSA_225_2005_XI
SDN4_635_151E_W_064 | 615292.96 | 814711.07 | 635 | 4.8 | 635 | SDN4 |  | JPS/LSC | 2021-11-07 | MPSA_225_2005_XI
SDN4_635_151E_W_065 | 615291.78 | 814710.65 | 635 | 4.9 | 635 | SDN4 |  | S.SANA | 2021-11-08 | MPSA_225_2005_XI
SDN4_635_151E_W_066 | 615290.60 | 814710.22 | 635 | 4.5 | 635 | SDN4 |  | LSC | 2021-11-08 | MPSA_225_2005_XI
SDN4_635_151E_W_067 | 615287.33 | 814709.03 | 635 | 3.4 | 635 | SDN4 |  | S.SANA | 2021-11-09 | MPSA_225_2005_XI
SDN4_635_151E_W_068 | 615285.93 | 814708.39 | 635 | 3.6 | 635 | SDN4 |  | LSC | 2021-11-09 | MPSA_225_2005_XI
SDN4_635_151E_W_069 | 615283.66 | 814707.29 | 635 | 3.7 | 635 | SDN4 |  | S.SANA | 2021-11-09 | MPSA_225_2005_XI
SDN4_635_151E_W_070 | 615282.14 | 814706.55 | 635 | 3.7 | 635 | SDN4 |  | JPS | 2021-11-11 | MPSA_225_2005_XI
SDN4_635_151E_W_071 | 615277.63 | 814705.75 | 635 | 4.4 | 635 | SDN4 |  | S.SANA | 2021-11-12 | MPSA_225_2005_XI
SDN4_635_151E_W_072 | 615274.49 | 814705.30 | 635 | 3.5 | 635 | SDN4 |  | S.SANA | 2021-11-13 | MPSA_225_2005_XI
SDN4_635_151E_W_073 | 615270.92 | 814704.51 | 635 | 3.9 | 635 | SDN4 |  | JSR/LSC | 2021-11-15 | MPSA_225_2005_XI
SDN4_635_151E_W_074 | 615269.58 | 814704.13 | 635 | 3.8 | 635 | SDN4 |  | S.SANA | 2021-11-15 | MPSA_225_2005_XI
SDN4_635_151E_W_075 | 615266.48 | 814703.47 | 635 | 3.8 | 635 | SDN4 |  | S.SANA | 2021-11-16 | MPSA_225_2005_XI
SDN4_635_151E_W_076 | 615264.50 | 814703.25 | 635 | 4.4 | 635 | SDN4 |  | JSR | 2021-11-20 | MPSA_225_2005_XI
SDN4_635_151E_W_077 | 615263.29 | 814702.89 | 635 | 3.9 | 635 | SDN4 |  | S.SANA | 2021-11-24 | MPSA_225_2005_XI
SDN4_635_151E_W_078 | 615262.27 | 814702.47 | 635 | 3.9 | 635 | SDN4 |  | S.SANA | 2021-11-25 | MPSA_225_2005_XI
SDN4_635_151E_W_079 | 615260.13 | 814701.36 | 635 | 4.1 | 635 | SDN4 |  | S.SANA | 2021-11-26 | MPSA_225_2005_XI
SDN4_635_151E_W_080 | 615258.35 | 814699.72 | 635 | 4.2 | 635 | SDN4 |  | JSR | 2021-11-27 | MPSA_225_2005_XI
SDN4_635_151E_W_081 | 615251.29 | 814696.60 | 635 | 4.2 | 635 | SDN4 |  | JSR | 2021-12-13 | MPSA_225_2005_XI
SDN_FWS_575_100S_W_048

## ORIG_ASSAY
HOLE-ID | FROM | TO | LENGTH | SAMPLE_NO | AU_G/T | CU_PPM | PB_PPM | ZN_PPM | SG | RE ASSAY | AG_G/T | ROCK_TYPE | MV_WIDTH | LAB_RECVED | LAB_RPRTED | BATCH_NO
SDN4_635_151E_W_001 | 0 | 1 | 1 | 486290 | 0.552 | 0.005 | 0.015 | 0.029 | 2.678 |  | 9.455 | FW |  | 2021-02-15 | 2021-02-15 | B-2024284
SDN4_635_151E_W_001 | 1 | 2 | 1 | 486291 | 0.196 | 0.003 | 0.008 | 0.024 | 2.665 |  | 0.991 | FW |  | 2021-02-15 | 2021-02-15 | B-2024284
SDN4_635_151E_W_001 | 2 | 2.7 | 0.7 | 486292 | 0.89 | 0.014 | 0.035 | 0.129 | 2.878 |  | 6.659 | FW |  | 2021-02-15 | 2021-02-15 | B-2024284
SDN4_635_151E_W_001 | 2.7 | 3.8 | 1.1 | 486293 | 3.326 | 0.042 | 0.133 | 0.482 | 2.835 |  | 42.755 | MV | 1.1 | 2021-02-15 | 2021-02-15 | B-2024284
SDN4_635_151E_W_001 | 3.8 | 4.5 | 0.7 | 486294 | 0.606 | 0.011 | 0.058 | 0.301 | 2.698 |  | 10.468 | HW |  | 2021-02-15 | 2021-02-15 | B-2024284
SDN4_635_151E_W_002 | 0 | 0.8 | 0.8 | 487305 | 1.298 | 0.005 | 0.031 | 0.141 | 2.738 |  | 13.183 | FW |  | 2021-02-21 | 2021-02-21 | B-2024341
SDN4_635_151E_W_002 | 0.8 | 1.7 | 0.9 | 487306 | 1.668 | 0.018 | 0.118 | 0.426 | 2.741 |  | 22.744 | MV | 0.9 | 2021-02-21 | 2021-02-21 | B-2024341
SDN4_635_151E_W_002 | 1.7 | 2.8 | 1.1 | 487307 | 2.196 | 0.02 | 0.032 | 0.086 | 2.767 |  | 16.543 | MV | 1.1 | 2021-02-21 | 2021-02-21 | B-2024341
SDN4_635_151E_W_002 | 2.8 | 3.7 | 0.9 | 487308 | 0.378 | 0.001 | 0.005 | 0.029 | 2.678 |  | 0.509 | HW |  | 2021-02-21 | 2021-02-21 | B-2024341
SDN4_635_151E_W_003 | 0 | 1.9 | 1.9 | 488546 | 0.994 | 0.014 | 0.032 | 0.104 | 2.718 |  | 8.834 | FW |  | 2021-02-28 | 2021-02-28 | B-2024415
SDN4_635_151E_W_003 | 1.9 | 2.1 | 0.2 | 488547 | 2.798 | 0.02 | 0.152 | 0.66 | 2.785 |  | 27.628 | MV | 0.2 | 2021-02-28 | 2021-02-28 | B-2024415
SDN4_635_151E_W_003 | 2.1 | 2.7 | 0.6 | 488548 | 1.114 | 0.022 | 0.134 | 0.282 | 2.741 |  | 19.934 | MV | 0.6 | 2021-02-28 | 2021-02-28 | B-2024415
SDN4_635_151E_W_003 | 2.7 | 4.2 | 1.5 | 488549 | 0.836 | 0.003 | 0.016 | 0.074 | 2.698 |  | 3.492 | HW |  | 2021-02-28 | 2021-02-28 | B-2024415
SDN4_635_151E_W_004 | 0 | 1.2 | 1.2 | 488756 | 0.394 | 0.004 | 0.018 | 0.043 | 2.678 |  | 2.573 | FW |  | 2021-03-02 | 2021-03-02 | B-2024426
SDN4_635_151E_W_004 | 1.2 | 2.1 | 0.9 | 488757 | 0.928 | 0.018 | 0.068 | 0.3 | 2.698 |  | 16.717 | MV | 0.9 | 2021-03-02 | 2021-03-02 | B-2024426
SDN4_635_151E_W_004 | 2.1 | 2.5 | 0.4 | 488758 | 0.87 | 0.009 | 0.018 | 0.045 | 2.687 |  | 8.529 | MV | 0.4 | 2021-03-02 | 2021-03-02 | B-2024426
SDN4_635_151E_W_004 | 2.5 | 3.6 | 1.1 | 488759 | 0.322 | 0.004 | 0.032 | 0.068 | 2.687 |  | 1.377 | HW |  | 2021-03-02 | 2021-03-02 | B-2024426
SDN4_635_151E_W_005 | 0 | 0.8 | 0.8 | 489092 | 4.776 | 0.036 | 0.467 | 0.799 | 2.839 |  | 40.765 | FW |  | 2021-03-03 | 2021-03-03 | B-2024448
SDN4_635_151E_W_005 | 0.8 | 1.5 | 0.7 | 489093 | 5.444 | 0.098 | 0.546 | 0.756 | 2.857 |  | 74.409 | MV | 0.7 | 2021-03-03 | 2021-03-03 | B-2024448
SDN4_635_151E_W_005 | 1.5 | 2.5 | 1 | 489094 | 0.92 | 0.027 | 0.027 | 0.148 | 2.708 |  | 5.718 | HW |  | 2021-03-03 | 2021-03-03 | B-2024448
SDN4_635_151E_W_006 | 0 | 0.7 | 0.7 | 489283 | 1.156 | 0.049 | 0.191 | 0.702 | 2.718 |  | 21.558 | FW |  | 2021-03-04 | 2021-03-04 | B-2024461
SDN4_635_151E_W_006 | 0.7 | 1.1 | 0.4 | 489284 | 3.056 | 0.03 | 0.514 | 0.669 | 2.808 |  | 19.531 | MV | 0.4 | 2021-03-04 | 2021-03-04 | B-2024461
SDN4_635_151E_W_006 | 1.1 | 2 | 0.9 | 489285 | 0.27 | 0.023 | 0.06 | 0.171 | 2.678 |  | 16.319 | MV | 0.9 | 2021-03-04 | 2021-03-04 | B-2024461
SDN4_635_151E_W_006 | 2 | 3 | 1 | 489286 | 1.162 | 0.039 | 0.119 | 0.505 | 2.728 |  | 8.006 | HW |  | 2021-03-04 | 2021-03-04 | B-2024461
SDN4_635_151E_W_007 | 0 | 1.4 | 1.4 | 491199 | 1.19 | 0.037 | 0.027 | 0.421 | 2.728 |  | 14.72 | FW |  | 2021-03-16 | 2021-03-16 | B-2024582
SDN4_635_151E_W_007 | 1.4 | 1.6 | 0.2 | 491200 | 1.14 | 0.015 | 0.053 | 0.398 | 2.73 |  | 16.4 | MV | 0.2 | 2021-03-16 | 2021-03-16 | B-2024582
SDN4_635_151E_W_007 | 1.6 | 3 | 1.4 | 491201 | 1.07 | 0.025 | 0.041 | 0.179 | 2.703 |  | 10.02 | MV | 1.4 | 2021-03-16 | 2021-03-16 | B-2024582
SDN4_635_151E_W_007 | 3 | 4.2 | 1.2 | 491202 | 0.21 | 0.032 | 0 | 0.054 | 2.665 |  | 2.34 | HW |  | 2021-03-16 | 2021-03-16 | B-2024582
SDN4_635_151E_W_008 | 0 | 0.2 | 0.2 | 491996 | 0.59 | 0.014 | 0.022 | 0.035 | 2.678 |  | 4.05 | FW |  | 2021-03-21 | 2021-03-21 | B-2024633
SDN4_635_151E_W_008 | 0.2 | 2.1 | 1.9 | 491997 | 0.43 | 0.005 | 0.03 | 0.052 | 2.687 |  | 0.95 | FW |  | 2021-03-21 | 2021-03-21 | B-2024633
SDN4_635_151E_W_008 | 2.1 | 2.3 | 0.2 | 491998 | 0.6 | 0.004 | 0.021 | 0.052 | 2.678 |  | 3.61 | MV | 0.2 | 2021-03-21 | 2021-03-21 | B-2024633
SDN4_635_151E_W_008 | 2.3 | 2.7 | 0.4 | 491999 | 1.26 | 0.014 | 0.042 | 0.097 | 2.728 |  | 22.64 | MV | 0.4 | 2021-03-21 | 2021-03-21 | B-2024633
SDN4_635_151E_W_008 | 2.7 | 3 | 0.3 | 492000 | 1.45 | 0.019 | 0.112 | 0.374 | 2.741 |  | 21.497 | MV | 0.3 | 2021-03-21 | 2021-03-21 | B-2024633
SDN4_635_151E_W_009 | 0 | 1 | 1 | 492153 | 0.78 | 0.005 | 0.095 | 0.178 | 2.708 |  | 7.71 | FW |  | 2021-03-22 | 2021-03-22 | B-2024642
SDN4_635_151E_W_009 | 1 | 2 | 1 | 492154 | 1.46 | 0.01 | 0.051 | 0.167 | 2.721 |  | 6.28 | FW |  | 2021-03-22 | 2021-03-22 | B-2024642
SDN4_635_151E_W_009 | 2 | 2.8 | 0.8 | 492155 | 0.81 | 0.01 | 0.047 | 0.066 | 2.678 |  | 9.76 | MV | 0.8 | 2021-03-22 | 2021-03-22 | B-2024642
SDN4_635_151E_W_009 | 2.8 | 3.2 | 0.4 | 492156 | 1.21 | 0.016 | 0.083 | 0.313 | 2.728 |  | 25.56 | MV | 0.4 | 2021-03-22 | 2021-03-22 | B-2024642
SDN4_635_151E_W_009 | 3.2 | 3.6 | 0.4 | 492157 | 4.2 | 0.144 | 0.702 | 1.115 | 2.84 |  | 48.287 | MV | 0.4 | 2021-03-22 | 2021-03-22 | B-2024642
SDN4_635_151E_W_010 | 0 | 1 | 1 | 492539 | 0.59 | 0.009 | 0.064 | 0.111 | 2.678 |  | 8.81 | FW |  | 2021-03-24 | 2021-03-24 | B-2024666
SDN4_635_151E_W_010 | 1 | 2 | 1 | 492540 | 0.8 | 0.018 | 0.041 | 0.147 | 2.687 |  | 7.25 | FW |  | 2021-03-24 | 2021-03-24 | B-2024666
SDN4_635_151E_W_010 | 2 | 2.6 | 0.6 | 492541 | 0.94 | 0.016 | 0.139 | 0.262 | 2.708 |  | 17.25 | MV | 0.6 | 2021-03-24 | 2021-03-24 | B-2024666
SDN4_635_151E_W_010 | 2.6 | 3.7 | 1.1 | 492542 | 0.84 | 0.036 | 0.017 | 0.191 | 2.687 |  | 5.31 | HW |  | 2021-03-24 | 2021-03-24 | B-2024666
SDN4_635_151E_W_010 | 3.7 | 4.1 | 0.4 | 492543 | 1.25 | 0.014 | 0.11 | 0.276 | 2.721 |  | 28.41 | HW |  | 2021-03-24 | 2021-03-24 | B-2024666
SDN4_635_151E_W_010 | 4.1 | 4.3 | 0.2 | 492544 | 0.97 | 0.013 | 0.227 | 0.459 | 2.703 |  | 10.46 | HW |  | 2021-03-24 | 2021-03-24 | B-2024666
SDN4_635_151E_W_011 | 0 | 0.2 | 0.2 | 498086 | 2.158 | 0.014 | 0.014 | 0.047 | 2.768 |  | 18.209 | FW |  | 2021-04-01 | 2021-04-01 | B-2024755
SDN4_635_151E_W_011 | 0.2 | 1.2 | 1 | 498087 | 2.048 | 0.05 | 0.539 | 0.93 | 2.758 |  | 42.655 | FW |  | 2021-04-01 | 2021-04-01 | B-2024755
SDN4_635_151E_W_011 | 1.2 | 3.1 | 1.9 | 498088 | 0.978 | 0.008 | 0.038 | 0.049 | 2.708 |  | 5.269 | FW |  | 2021-04-01 | 2021-04-01 | B-2024755
SDN4_635_151E_W_011 | 3.1 | 3.4 | 0.3 | 498089 | 0.838 | 0.018 | 0.042 | 0.051 | 2.703 |  | 13.17 | MV | 0.3 | 2021-04-01 | 2021-04-01 | B-2024755
SDN4_635_151E_W_012 | 0 | 1.5 | 1.5 | 494749 | 0.606 | 0.021 | 0.022 | 0.042 |  |  | 4.014 | FW |  | 2021-04-05 | 2021-04-05 | B-2024792
SDN4_635_151E_W_012 | 1.5 | 2.5 | 1 | 494751 | 2.64 | 0.019 | 0.049 | 0.211 |  |  | 36.003 | FW |  | 2021-04-05 | 2021-04-05 | B-2024792
SDN4_635_151E_W_012 | 2.5 | 2.7 | 0.2 | 494752 | 1.272 | 0.028 | 0.353 | 0.689 |  |  | 21.296 | MV | 0.2 | 2021-04-05 | 2021-04-05 | B-2024792
SDN4_635_151E_W_012 | 2.7 | 3.2 | 0.5 | 494753 | 0.666 | 0.003 | 0.016 | 0.056 |  |  | 1.53 | HW |  | 2021-04-05 | 2021-04-05 | B-2024792
SDN4_635_151E_W_013 | 0 | 0.8 | 0.8 | 495339 | 0.49 | 0.015 | 0.015 | 0.075 | 2.698 |  | 8.39 | FW |  | 2021-04-08 | 2021-04-08 | B-2024829
SDN4_635_151E_W_013 | 0.8 | 3.7 | 2.9 | 495340 | 0.49 | 0.011 | 0.012 | 0.131 | 2.687 |  | 3.84 | HW |  | 2021-04-08 | 2021-04-08 | B-2024829
SDN4_635_151E_W_013 | 3.7 | 4.6 | 0.9 | 495341 | 0.41 | 0.017 | 0.048 | 0.081 | 2.678 |  | 1.53 | HW |  | 2021-04-08 | 2021-04-08 | B-2024829
SDN4_635_151E_W_014 | 0 | 1.7 | 1.7 | 495523 | 1.23 | 0.02 | 0.003 | 0.03 | 2.741 |  | 8.945 | FW |  | 2021-04-09 | 2021-04-09 | B-2024838
SDN4_635_151E_W_014 | 1.7 | 4.9 | 3.2 | 495524 | 0.106 | 0.011 | 0.01 | 0.028 | 2.655 |  | 2.985 | FW |  | 2021-04-09 | 2021-04-09 | B-2024838
SDN4_635_151E_W_014 | 4.9 | 5.3 | 0.4 | 495525 | 0.31 | 0.017 | 0.164 | 0.326 | 2.68 |  | 9.092 | MV | 0.4 | 2021-04-09 | 2021-04-09 | B-2024838
SDN4_635_151E_W_015 | 0 | 1 | 1 | 495931 | 0.532 | 0.014 | 0.03 | 0.049 | 2.678 |  | 4.167 | FW |  | 2021-04-12 | 2021-04-12 | B-2024861
SDN4_635_151E_W_015 | 1 | 2.3 | 1.3 | 495932 | 1.446 | 0.029 | 0.054 | 0.062 | 2.741 |  | 13.92 | FW |  | 2021-04-12 | 2021-04-12 | B-2024861
SDN4_635_151E_W_015 | 2.3 | 3.2 | 0.9 | 495933 | 0.718 | 0.006 | 0.071 | 0.06 | 2.687 |  | 5.762 | MV | 0.9 | 2021-04-12 | 2021-04-12 | B-2024861
SDN4_635_151E_W_016 | 0 | 0.9 | 0.9 | 496453 | 1.076 | 0.022 | 0.024 | 0.997 | 2.731 |  | 10.191 | FW |  | 2021-04-15 | 2021-04-15 | B-2024892
SDN4_635_151E_W_016 | 0.9 | 1.1 | 0.2 | 496454 | 1.944 | 0.022 | 0.108 | 0.841 | 2.801 |  | 7.482 | MV | 0.2 | 2021-04-15 | 2021-04-15 | B-2024892
SDN4_635_151E_W_016 | 1.1 | 2.5 | 1.4 | 496455 | 0.192 | 0.02 | 0.181 | 0.555 | 2.655 |  | 54.929 | HW |  | 2021-04-15 | 2021-04-15 | B-2024892
SDN4_635_151E_W_016 | 2.5 | 3.1 | 0.6 | 496456 | 0.498 | 0.014 | 0.061 | 0.118 | 2.665 |  | 4.278 | HW |  | 2021-04-15 | 2021-04-15 | B-2024892
SDN4_635_151E_W_016 | 3.1 | 3.9 | 0.8 | 496457 | 0.614 | 0.027 | 0.05 | 0.161 | 2.665 |  | 30.469 | HW |  | 2021-04-15 | 2021-04-15 | B-2024892
SDN4_635_151E_W_017 | 0 | 1 | 1 | 496795 | 0.46 | 0.018 | 0.1 | 0.246 | 2.678 |  | 3.043 | FW |  | 2021-04-17 | 2021-04-17 | B-2024913
SDN4_635_151E_W_017 | 1 | 1.5 | 0.5 | 496797 | 1.4 | 0.025 | 0.515 | 0.858 | 2.741 |  | 10.892 | MV | 0.5 | 2021-04-17 | 2021-04-17 | B-2024913
SDN4_635_151E_W_017 | 1.5 | 1.7 | 0.2 | 496798 | 0.702 | 0.024 | 0.483 | 0.874 | 2.687 |  | 12.173 | MV | 0.2 | 2021-04-17 | 2021-04-17 | B-2024913
SDN4_635_151E_W_017 | 1.7 | 3.4 | 1.7 | 496799 | 0.5 | 0.005 | 0.041 | 0.064 | 2.678 |  | 1.996 | HW |  | 2021-04-17 | 2021-04-17 | B-2024913
SDN4_635_151E_W_018 | 0 | 1.1 | 1.1 | 499194 | 0.148 | 0.017 | 0.014 | 0.039 | 2.596 |  | 0 | FW |  | 2021-05-01 | 2021-05-01 | B-2025055
SDN4_635_151E_W_018 | 1.1 | 2.4 | 1.3 | 499195 | 0.386 | 0.048 | 0.121 | 0.346 | 2.665 |  | 4.742 | FW |  | 2021-05-01 | 2021-05-01 | B-2025055
SDN4_635_151E_W_018 | 2.4 | 2.7 | 0.3 | 499197 | 1.484 | 0.047 | 0.565 | 0.757 | 2.748 |  | 64.989 | MV | 0.3 | 2021-05-01 | 2021-05-01 | B-2025055
SDN4_635_151E_W_018 | 2.7 | 3.5 | 0.8 | 499198 | 0.138 | 0.005 | 0.051 | 0.125 | 2.628 |  | 1.623 | HW |  | 2021-05-01 | 2021-05-01 | B-2025055
SDN4_635_151E_W_019 | 0 | 1.1 | 1.1 | 499636 | 0.452 | 0.011 | 0.017 | 0.046 | 2.678 |  | 3.348 | FW |  | 2021-05-04 | 2021-05-04 | B-2025082
SDN4_635_151E_W_019 | 1.1 | 2.6 | 1.5 | 499637 | 3.508 | 0.11 | 0.189 | 0.62 | 2.829 |  | 12.99 | FW |  | 2021-05-04 | 2021-05-04 | B-2025082
SDN4_635_151E_W_019 | 2.6 | 3 | 0.4 | 499638 | 16.53 | 0.115 | 0.657 | 1.268 | 2.876 |  | 47.826 | MV | 0.4 | 2021-05-04 | 2021-05-04 | B-2025082
SDN4_635_151E_W_019 | 3 | 3.7 | 0.7 | 499639 | 0.502 | 0.072 | 0.026 | 0.06 | 2.678 |  | 5.466 | HW |  | 2021-05-04 | 2021-05-04 | B-2025082
SDN4_635_151E_W_020 | 0 | 1.5 | 1.5 | 499785 | 0.83 | 0.022 | 0.076 | 0.366 | 2.698 |  | 4.87 | FW |  | 2021-05-04 | 2021-05-04 | B-2025090
SDN4_635_151E_W_020 | 1.5 | 3.4 | 1.9 | 499786 | 1.64 | 0.012 | 0.058 | 0.158 | 2.741 |  | 4.44 | MV | 1.9 | 2021-05-04 | 2021-05-04 | B-2025090
SDN4_635_151E_W_020 | 3.4 | 3.8 | 0.4 | 499787 | 42.78 | 0.019 | 0.127 | 0.549 | 2.905 |  | 21.53 | MV | 0.4 | 2021-05-04 | 2021-05-04 | B-2025090
SDN4_635_151E_W_020 | 3.8 | 4.8 | 1 | 499788 | 1.41 | 0.01 | 0.08 | 0.232 | 2.753 |  | 12.33 | HW |  | 2021-05-04 | 2021-05-04 | B-2025090
SDN4_635_151E_W_021 | 0 | 0.9 | 0.9 | 500824 | 6.35 | 0.054 | 0.724 | 0.927 | 2.849 |  | 12.99 | FW |  | 2021-05-10 | 2021-05-10 | B-2025151
SDN4_635_151E_W_021 | 0.9 | 2.2 | 1.3 | 500825 | 0.3 | 0.011 | 0.049 | 0.118 | 2.678 |  | 3.51 | MV | 1.3 | 2021-05-10 | 2021-05-10 | B-2025151
SDN4_635_151E_W_021 | 2.2 | 3.2 | 1 | 500826 | 0.89 | 0.035 | 0.114 | 0.247 | 2.698 |  | 5.4 | MV | 1 | 2021-05-10 | 2021-05-10 | B-2025151
SDN4_635_151E_W_021 | 3.2 | 3.4 | 0.2 | 500827 | 3.05 | 0.113 | 0.541 | 0.942 | 2.828 |  | 23.5 | MV | 0.2 | 2021-05-10 | 2021-05-10 | B-2025151
SDN4_635_151E_W_021 | 3.4 | 3.9 | 0.5 | 500828 | 0.58 | 0.011 | 0.035 | 0.053 | 2.687 |  | 5.393 | HW |  | 2021-05-10 | 2021-05-10 | B-2025151
SDN4_635_151E_W_022 | 0 | 0.8 | 0.8 | 500908 | 0.75 | 0.026 | 0.056 | 0.133 | 2.678 |  | 6.53 | FW |  | 2021-05-10 | 2021-05-10 | B-2025156
SDN4_635_151E_W_022 | 0.8 | 1.2 | 0.4 | 500909 | 50.54 | 0.12 | 3.857 | 4.475 | 2.905 | 51.89 | 70.93 | MV | 0.4 | 2021-05-10 | 2021-05-10 | B-2025156
SDN4_635_151E_W_022 | 1.2 | 2.5 | 1.3 | 500910 | 0.52 | 0.015 | 0.027 | 0.057 | 2.674 |  | 3.88 | MV | 1.3 | 2021-05-10 | 2021-05-10 | B-2025156
SDN4_635_151E_W_022 | 2.5 | 3.2 | 0.7 | 500911 | 1.33 | 0.029 | 0.18 | 0.457 | 2.742 |  | 8.54 | MV | 0.7 | 2021-05-10 | 2021-05-10 | B-2025156
SDN4_635_151E_W_022 | 3.2 | 3.7 | 0.5 | 500912 | 1.1 | 0.047 | 0.181 | 0.411 | 2.74 |  | 31.35 | MV | 0.5 | 2021-05-10 | 2021-05-10 | B-2025156
SDN4_635_151E_W_023 | 0 | 0.4 | 0.4 | 500979 | 0.8 | 0.005 | 0.056 | 0.048 | 2.678 |  | 4.01 | FW |  | 2021-05-11 | 2021-05-11 | B-2025161
SDN4_635_151E_W_023 | 0.4 | 1.9 | 1.5 | 500980 | 0.23 | 0.015 | 0.153 | 0.171 | 2.665 |  | 3.15 | FW |  | 2021-05-11 | 2021-05-11 | B-2025161
SDN4_635_151E_W_023 | 1.9 | 2.5 | 0.6 | 500981 | 1.08 | 0.031 | 0.093 | 0.278 | 2.728 |  | 9.11 | MV | 0.6 | 2021-05-11 | 2021-05-11 | B-2025161
SDN4_635_151E_W_023 | 2.5 | 2.9 | 0.4 | 500982 | 0.31 | 0.016 | 0.097 | 0.144 | 2.68 |  | 12 | MV | 0.4 | 2021-05-11 | 2021-05-11 | B-2025161
SDN4_635_151E_W_023 | 2.9 | 3.7 | 0.8 | 500983 | 3.13 | 0.107 | 0.916 | 1.62 | 2.821 |  | 25.489 | HW |  | 2021-05-11 | 2021-05-11 | B-2025161
SDN4_635_151E_W_024 | 0 | 1.1 | 1.1 | 501196 | 1.33 | 0.033 | 0.036 | 0.088 | 2.73 |  | 7.4 | MV | 1.1 | 2021-05-12 | 2021-05-12 | B-2025178
SDN4_635_151E_W_024 | 1.1 | 1.4 | 0.3 | 501197 | 2.88 | 0.018 | 0.064 | 0.229 | 2.79 |  | 17.47 | MV | 0.3 | 2021-05-12 | 2021-05-12 | B-2025178
SDN4_635_151E_W_024 | 1.4 | 1.8 | 0.4 | 501198 | 0.4 | 0.014 | 0.121 | 0.151 | 2.678 |  | 8.9 | MV | 0.4 | 2021-05-12 | 2021-05-12 | B-2025178
SDN4_635_151E_W_024 | 1.8 | 2 | 0.2 | 501199 | 2.5 | 0.046 | 0.217 | 0.502 | 2.761 |  | 53.887 | MV | 0.2 | 2021-05-12 | 2021-05-12 | B-2025178
SDN4_635_151E_W_024 | 2 | 2.4 | 0.4 | 501200 | 1.18 | 0.018 | 0.074 | 0.169 | 2.74 |  | 22.74 | MV | 0.4 | 2021-05-12 | 2021-05-12 | B-2025178
SDN4_635_151E_W_024 | 2.4 | 2.8 | 0.4 | 501201 | 1.2 | 0.021 | 0.069 | 0.188 | 2.74 |  | 22.73 | HW |  | 2021-05-12 | 2021-05-12 | B-2025178
SDN4_635_151E_W_025 | 0 | 1.1 | 1.1 | 502542 | 1.15 | 0.036 | 0.112 | 0.254 | 2.721 |  | 8.6 | MV | 1.1 | 2021-05-19 | 2021-05-19 | B-2025258
SDN4_635_151E_W_025 | 1.1 | 1.3 | 0.2 | 502543 | 5.18 | 0.04 | 0.2 | 0.542 | 2.846 |  | 16.03 | MV | 0.2 | 2021-05-19 | 2021-05-19 | B-2025258
SDN4_635_151E_W_025 | 1.3 | 1.7 | 0.4 | 502544 | 1.41 | 0.008 | 0.032 | 0.082 | 2.734 |  | 4.93 | MV | 0.4 | 2021-05-19 | 2021-05-19 | B-2025258
SDN4_635_151E_W_025 | 1.7 | 2.5 | 0.8 | 502545 | 0.9 | 0.013 | 0.059 | 0.165 | 2.703 |  | 24.31 | MV | 0.8 | 2021-05-19 | 2021-05-19 | B-2025258
SDN4_635_151E_W_025 | 2.5 | 3.8 | 1.3 | 502546 | 2.45 | 0.006 | 0.009 | 0.023 | 2.748 |  | 1.684 | HW |  | 2021-05-19 | 2021-05-19 | B-2025258
SDN4_635_151E_W_026 | 0 | 1.1 | 1.1 | 502818 | 1.73 | 0.016 | 0.013 | 0.096 | 2.745 |  | 11.51 | MV | 1.1 | 2021-05-21 | 2021-05-21 | B-2025275
SDN4_635_151E_W_026 | 1.1 | 2.1 | 1 | 502819 | 1.89 | 0.031 | 0.096 | 0.314 | 2.75 |  | 12.589 | MV | 1 | 2021-05-21 | 2021-05-21 | B-2025275
SDN4_635_151E_W_026 | 2.1 | 2.9 | 0.8 | 502821 | 0.18 | 0.002 | -0.009 | 0.049 | 2.655 |  | 2.82 | MV | 0.8 | 2021-05-21 | 2021-05-21 | B-2025275
SDN4_635_151E_W_026 | 2.9 | 3.4 | 0.5 | 502822 | 2.17 | 0.019 | 0.094 | 0.291 | 2.741 |  | 39.01 | MV | 0.5 | 2021-05-21 | 2021-05-21 | B-2025275
SDN4_635_151E_W_026 | 3.4 | 4.7 | 1.3 | 502823 | 0.47 | 0.001 | -0.024 | 0.007 | 2.678 |  | 4.31 | HW |  | 2021-05-21 | 2021-05-21 | B-2025275
SDN4_635_151E_W_027 | 0 | 1.5 | 1.5 | 503174 | 2.18 | 0.06 | 0.564 | 1.069 | 2.748 |  | 17.69 | MV | 1.5 | 2021-05-23 | 2021-05-23 | B-2025299
SDN4_635_151E_W_027 | 1.5 | 2.8 | 1.3 | 503175 | 2.9 | 0.036 | 0.175 | 0.494 | 2.797 |  | 23.84 | MV | 1.3 | 2021-05-23 | 2021-05-23 | B-2025299
SDN4_635_151E_W_027 | 2.8 | 3.6 | 0.8 | 503176 | 18.62 | 0.062 | 0.308 | 0.773 | 2.867 |  | 67.48 | MV | 0.8 | 2021-05-23 | 2021-05-23 | B-2025299
SDN4_635_151E_W_027 | 3.6 | 3.9 | 0.3 | 503177 | 1.17 | 0.021 | 0.103 | 0.287 | 2.741 |  | 25.92 | MV | 0.3 | 2021-05-23 | 2021-05-23 | B-2025299
SDN4_635_151E_W_028 | 0 | 1.9 | 1.9 | 503501 | 1.54 | 0.019 | 0.185 | 0.224 | 2.728 |  | 6.171 | MV | 1.9 | 2021-05-26 | 2021-05-26 | B-2025321
SDN4_635_151E_W_028 | 1.9 | 3.6 | 1.7 | 503503 | 1.18 | 0.009 | 0.076 | 0.051 | 2.731 |  | 7.57 | MV | 1.7 | 2021-05-26 | 2021-05-26 | B-2025321
SDN4_635_151E_W_028 | 3.6 | 3.9 | 0.3 | 503504 | 16.21 | 0.209 | 0.822 | 0.658 | 2.879 |  | 60.61 | MV | 0.3 | 2021-05-26 | 2021-05-26 | B-2025321
SDN4_635_151E_W_028 | 3.9 | 4.9 | 1 | 503505 | 16.14 | 0.032 | 0.114 | 0.106 | 2.858 |  | 0.66 | MV | 1 | 2021-05-26 | 2021-05-26 | B-2025321
SDN4_635_151E_W_029 | 0 | 0.7 | 0.7 | 503615 | 1.1 | 0.013 | 0.049 | 0.112 | 2.741 |  | 6.69 | FW |  | 2021-05-27 | 2021-05-27 | B-2025329
SDN4_635_151E_W_029 | 0.7 | 2.3 | 1.6 | 503616 | 1.08 | 0.01 | 0.219 | 0.403 | 2.708 |  | 5.48 | MV | 1.6 | 2021-05-27 | 2021-05-27 | B-2025329
SDN4_635_151E_W_029 | 2.3 | 3.7 | 1.4 | 503617 | 0.84 | 0.003 | 0.037 | 0.086 | 2.703 |  | 3.1 | MV | 1.4 | 2021-05-27 | 2021-05-27 | B-2025329
SDN4_635_151E_W_029 | 3.7 | 4 | 0.3 | 503618 | 4.78 | 0.032 | 0.413 | 0.797 | 2.851 |  | 90.139 | MV | 0.3 | 2021-05-27 | 2021-05-27 | B-2025329
SDN4_635_151E_W_029 | 4 | 5.1 | 1.1 | 503620 | 96.16 | 0.189 | 2.168 | 3.263 | 2.938 | 95.21 | 170 | MV | 1.1 | 2021-05-27 | 2021-05-27 | B-2025329
SDN4_635_151E_W_030 | 0 | 0.9 | 0.9 | 504160 | 3.6 | 0.028 | 0.241 | 0.215 | 2.818 |  | 13.451 | FW |  | 2021-05-30 | 2021-05-30 | B-2025363
SDN4_635_151E_W_030 | 0.9 | 2.4 | 1.5 | 504162 | 1.84 | 0.008 | 0.082 | 0.055 | 2.74 |  | 5.78 | FW |  | 2021-05-30 | 2021-05-30 | B-2025363
SDN4_635_151E_W_030 | 2.4 | 2.9 | 0.5 | 504163 | 69.68 | 0.362 | 1.659 | 0.901 | 2.905 |  | 360 | MV | 0.5 | 2021-05-30 | 2021-05-30 | B-2025363
SDN4_635_151E_W_030 | 2.9 | 3.9 | 1 | 504164 | 2.18 | 0.062 | 0.537 | 0.878 | 2.748 |  | 15.79 | HW |  | 2021-05-30 | 2021-05-30 | B-2025363
SDN4_635_151E_W_031 | 0 | 0.7 | 0.7 | 505356 | 1.39 | 0.005 | 0.051 | 0.142 | 2.731 |  | 4.77 | FW |  | 2021-06-06 | 2021-06-06 | B-2025439
SDN4_635_151E_W_031 | 0.7 | 2.1 | 1.4 | 505357 | 0.76 | 0.006 | 0.071 | 0.151 | 2.703 |  | 8.68 | FW |  | 2021-06-06 | 2021-06-06 | B-2025439
SDN4_635_151E_W_031 | 2.1 | 2.9 | 0.8 | 505358 | 82.08 | 0.178 | 2.173 | 3.735 | 2.915 | 93.76 | 144.68 | MV | 0.8 | 2021-06-06 | 2021-06-06 | B-2025439
SDN4_635_151E_W_031 | 2.9 | 3.7 | 0.8 | 505359 | 2.02 | 0.009 | 0.044 | 0.074 | 2.721 |  | 11.12 | HW |  | 2021-06-06 | 2021-06-06 | B-2025439
SDN4_635_151E_W_032 | 0 | 0.8 | 0.8 | 505755 | 2.76 | 0.011 | 0.045 | 0.13 | 2.78 |  | 9.25 | FW |  | 2021-06-09 | 2021-06-09 | B-2025466
SDN4_635_151E_W_032 | 0.8 | 1.4 | 0.6 | 505756 | 14.38 | 0.059 | 0.481 | 0.68 | 2.849 |  | 80 | MV | 0.6 | 2021-06-09 | 2021-06-09 | B-2025466
SDN4_635_151E_W_032 | 1.4 | 2.1 | 0.7 | 505757 | 1.08 | 0.004 | 0.03 | 0.078 | 2.73 |  | 4.52 | MV | 0.7 | 2021-06-09 | 2021-06-09 | B-2025466
SDN4_635_151E_W_032 | 2.1 | 3 | 0.9 | 505758 | 1.96 | 0.043 | 0.294 | 0.589 | 2.748 |  | 67.05 | MV | 0.9 | 2021-06-09 | 2021-06-09 | B-2025466
SDN4_635_151E_W_032 | 3 | 4.2 | 1.2 | 505759 | 0.72 | 0.014 | 0.016 | 0.06 | 2.698 |  | 5.604 | HW |  | 2021-06-09 | 2021-06-09 | B-2025466
SDN4_635_151E_W_033 | 0 | 0.7 | 0.7 | 505996 | 1.95 | 0.006 | 0.04 | 0.072 | 2.721 |  | 5.45 | FW |  | 2021-06-10 | 2021-06-10 | B-2025479
SDN4_635_151E_W_033 | 0.7 | 1.7 | 1 | 505997 | 3.98 | 0.057 | 0.229 | 0.373 | 2.829 |  | 26.69 | MV | 1 | 2021-06-10 | 2021-06-10 | B-2025479
SDN4_635_151E_W_033 | 1.7 | 2.8 | 1.1 | 505998 | 19.93 | 0.143 | 1.062 | 1.362 | 2.886 |  | 86.93 | MV | 1.1 | 2021-06-10 | 2021-06-10 | B-2025479
SDN4_635_151E_W_034 | 0 | 1.4 | 1.4 | 506558 | 1.45 | 0.02 | 0.028 | 0.082 | 2.739 |  | 7.45 | FW |  | 2021-06-14 | 2021-06-14 | B-2025515
SDN4_635_151E_W_034 | 1.4 | 2 | 0.6 | 506559 | 7.31 | 0.025 | 0.151 | 0.428 | 2.847 |  | 11.91 | MV | 0.6 | 2021-06-14 | 2021-06-14 | B-2025515
SDN4_635_151E_W_034 | 2 | 2.9 | 0.9 | 506560 | 0.61 | 0.008 | 0.019 | 0.045 | 2.684 |  | 2.95 | MV | 0.9 | 2021-06-14 | 2021-06-14 | B-2025515
SDN4_635_151E_W_034 | 2.9 | 3.7 | 0.8 | 506561 | 2.62 | 0.036 | 0.303 | 0.841 | 2.771 |  | 23.52 | MV | 0.8 | 2021-06-14 | 2021-06-14 | B-2025515
SDN4_635_151E_W_034 | 3.7 | 4.5 | 0.8 | 506562 | 0.54 | 0.006 | 0.012 | 0.048 | 2.678 |  | 0.6 | HW |  | 2021-06-14 | 2021-06-14 | B-2025515
SDN4_635_151E_W_035 | 0 | 1.1 | 1.1 | 506863 | 1.21 | 0.031 | 0.03 | 0.059 | 2.728 |  | 5.961 | FW |  | 2021-06-16 | 2021-06-16 | B-2025531
SDN4_635_151E_W_035 | 1.1 | 2.3 | 1.2 | 506865 | 0.91 | 0.021 | 0.021 | 0.054 | 2.708 |  | 3.77 | FW |  | 2021-06-16 | 2021-06-16 | B-2025531
SDN4_635_151E_W_035 | 2.3 | 3.3 | 1 | 506866 | 6.18 | 0.038 | 0.137 | 0.372 | 2.841 |  | 13.07 | MV | 1 | 2021-06-16 | 2021-06-16 | B-2025531
SDN4_635_151E_W_035 | 3.3 | 4.3 | 1 | 506867 | 0.75 | 0.008 | 0.028 | 0.108 | 2.711 |  | 7.94 | HW |  | 2021-06-16 | 2021-06-16 | B-2025531
SDN4_635_151E_W_036 | 0 | 1.3 | 1.3 | 507052 | 0.66 | 0.004 | 0.015 | 0.044 | 2.703 |  | 5.31 | FW |  | 2021-06-17 | 2021-06-17 | B-2025542
SDN4_635_151E_W_036 | 1.3 | 2.6 | 1.3 | 507053 | 1.34 | 0.008 | 0.035 | 0.077 | 2.728 |  | 5.18 | FW |  | 2021-06-17 | 2021-06-17 | B-2025542
SDN4_635_151E_W_036 | 2.6 | 3.1 | 0.5 | 507054 | 2.02 | 0.008 | 0.05 | 0.124 | 2.741 |  | 9.34 | MV | 0.5 | 2021-06-17 | 2021-06-17 | B-2025542
SDN4_635_151E_W_036 | 3.1 | 3.5 | 0.4 | 507055 | 3.93 | 0.047 | 0.158 | 0.414 | 2.819 |  | 20.76 | MV | 0.4 | 2021-06-17 | 2021-06-17 | B-2025542
SDN4_635_151E_W_036 | 3.5 | 4.5 | 1 | 507056 | 0.17 | 0.002 | 0.007 | 0.024 | 2.674 |  | 0.264 | HW |  | 2021-06-17 | 2021-06-17 | B-2025542
SDN4_635_151E_W_037 | 0 | 1 | 1 | 507336 | 1.06 | 0.007 | 0.022 | 0.036 | 2.718 |  | 6.6 | FW |  | 2021-06-19 | 2021-06-19 | B-2025559
SDN4_635_151E_W_037 | 1 | 1.5 | 0.5 | 507337 | 1.26 | 0.017 | 0.156 | 0.185 | 2.724 |  | 10.35 | MV | 0.5 | 2021-06-19 | 2021-06-19 | B-2025559
SDN4_635_151E_W_037 | 1.5 | 2.1 | 0.6 | 507338 | 2.37 | 0.02 | 0.088 | 0.184 | 2.761 |  | 36.01 | MV | 0.6 | 2021-06-19 | 2021-06-19 | B-2025559
SDN4_635_151E_W_037 | 2.1 | 3.1 | 1 | 507339 | 0.59 | 0.007 | 0.014 | 0.03 | 2.688 |  | 0.78 | HW |  | 2021-06-19 | 2021-06-19 | B-2025559
SDN4_635_151E_W_038 | 0 | 1 | 1 | 507606 | 1.07 | 0.016 | 0.018 | 0.073 | 2.72 |  | 8.38 | FW |  | 2021-06-19 | 2021-06-19 | B-2025575
SDN4_635_151E_W_038 | 1 | 2 | 1 | 507607 | 0.46 | 0.006 | 0.016 | 0.034 | 2.678 |  | 6.77 | FW |  | 2021-06-19 | 2021-06-19 | B-2025575
SDN4_635_151E_W_038 | 2 | 2.3 | 0.3 | 507608 | 1.12 | 0.009 | 0.03 | 0.092 | 2.721 |  | 7.12 | MV | 0.3 | 2021-06-19 | 2021-06-19 | B-2025575
SDN4_635_151E_W_038 | 2.3 | 2.9 | 0.6 | 507609 | 3.21 | 0.013 | 0.032 | 0.083 | 2.811 |  | 17.16 | MV | 0.6 | 2021-06-19 | 2021-06-19 | B-2025575
SDN4_635_151E_W_038 | 2.9 | 4.2 | 1.3 | 507610 | 0.17 | 0.001 | 0.002 | 0.008 | 2.665 |  | 0 | HW |  | 2021-06-19 | 2021-06-19 | B-2025575
SDN4_635_151E_W_039 | 0 | 1 | 1 | 507745 | 0.74 | 0.013 | 0.005 | 0.028 | 2.698 |  | 7.85 | FW |  | 2021-06-22 | 2021-06-22 | B-2025583
SDN4_635_151E_W_039 | 1 | 2 | 1 | 507746 | 3.3 | 0.014 | 0.05 | 0.095 | 2.811 |  | 26.21 | MV | 1 | 2021-06-22 | 2021-06-22 | B-2025583
SDN4_635_151E_W_039 | 2 | 2.2 | 0.2 | 507747 | 2.32 | 0.108 | 0.109 | 0.22 | 2.74 |  | 31.13 | MV | 0.2 | 2021-06-22 | 2021-06-22 | B-2025583
SDN4_635_151E_W_039 | 2.2 | 3 | 0.8 | 507748 | 0.9 | 0.014 | 0.041 | 0.057 | 2.708 |  | 3.94 | HW |  | 2021-06-22 | 2021-06-22 | B-2025583
SDN4_635_151E_W_039 | 3 | 4.2 | 1.2 | 507749 | 0.32 | 0.001 | 0.001 | 0.013 | 2.681 |  | 1.749 | HW |  | 2021-06-22 | 2021-06-22 | B-2025583
SDN4_635_151E_W_040 | 0 | 1.8 | 1.8 | 508198 | 0.5 | 0.042 | 0.027 | 0.173 | 2.678 |  | 3.72 | FW |  | 2021-06-24 | 2021-06-24 | B-2025612
SDN4_635_151E_W_040 | 1.8 | 2.6 | 0.8 | 508199 | 4.93 | 0.035 | 0.096 | 0.338 | 2.84 |  | 54.58 | MV | 0.8 | 2021-06-24 | 2021-06-24 | B-2025612
SDN4_635_151E_W_040 | 2.6 | 3.4 | 0.8 | 508200 | 2.58 | 0.046 | 0.122 | 0.557 | 2.776 |  | 25.83 | MV | 0.8 | 2021-06-24 | 2021-06-24 | B-2025612
SDN4_635_151E_W_040 | 3.4 | 3.8 | 0.4 | 508201 | 0.37 | 0.008 | 0.017 | 0.055 | 2.671 |  | 3.54 | HW |  | 2021-06-24 | 2021-06-24 | B-2025612
SDN4_635_151E_W_041 | 0 | 1.3 | 1.3 | 517662 | 1.81 | 0.018 | 0.038 | 0.063 | 2.745 |  | 5.42 | FW |  | 2021-08-22 | 2021-06-22 | B-2026198
SDN4_635_151E_W_041 | 1.3 | 2.3 | 1 | 517663 | 1.18 | 0.013 | 0.041 | 0.076 | 2.72 |  | 9.03 | FW |  | 2021-08-22 | 2021-06-22 | B-2026198
SDN4_635_151E_W_041 | 2.3 | 2.9 | 0.6 | 517664 | 2.77 | 0.019 | 0.075 | 0.139 | 2.787 |  | 14.16 | MV | 0.6 | 2021-08-22 | 2021-06-22 | B-2026198
SDN4_635_151E_W_042 | 0 | 1.8 | 1.8 | 517946 | 2.07 | 0.009 | 0.055 | 0.201 | 2.741 |  | 8.54 | FW |  | 2021-08-24 | 2021-08-24 | B-2026217
SDN4_635_151E_W_042 | 1.8 | 2.9 | 1.1 | 517947 | 0.66 | 0.009 | 0.012 | 0.05 | 2.688 |  | 1.71 | FW |  | 2021-08-24 | 2021-08-24 | B-2026217
SDN4_635_151E_W_042 | 2.9 | 3.5 | 0.6 | 517948 | 1.81 | 0.034 | 0.105 | 0.188 | 2.748 |  | 10.48 | MV | 0.6 | 2021-08-24 | 2021-08-24 | B-2026217
SDN4_635_151E_W_043 | 0 | 0.3 | 0.3 | 555062 | 0.06 | 0.005 | 0.002 | 0.016 | 2.687 |  | 0 | MV | 0.3 | 2021-08-29 | 2021-08-29 | B-2026282
SDN4_635_151E_W_043 | 0.3 | 0.7 | 0.4 | 555063 | 5.86 | 0.014 | 0.071 | 0.147 | 2.846 |  | 18.51 | MV | 0.4 | 2021-08-29 | 2021-08-29 | B-2026282
SDN4_635_151E_W_043 | 0.7 | 2.6 | 1.9 | 555064 | 1.72 | 0.003 | 0.011 | 0.015 | 2.748 |  | 1.48 | HW |  | 2021-08-29 | 2021-08-29 | B-2026282
SDN4_635_151E_W_044 | 0 | 1.2 | 1.2 | 520330 | 0.614 | 0.031 | 0.004 | 0.014 | 2.691 |  | 3.933 | MV | 1.2 | 2021-09-01 | 2021-09-01 | B-2026310
SDN4_635_151E_W_044 | 1.2 | 1.8 | 0.6 | 520331 | 0.152 | 0.003 | 0.002 | 0.007 | 2.674 |  | 1.005 | MV | 0.6 | 2021-09-01 | 2021-09-01 | B-2026310
SDN4_635_151E_W_044 | 1.8 | 2.8 | 1 | 520332 | 0.878 | 0.028 | 0.047 | 0.13 | 2.728 |  | 18.286 | HW |  | 2021-09-01 | 2021-09-01 | B-2026310
SDN4_635_151E_W_045 | 0 | 1.2 | 1.2 | 520757 | 0.41 | 0.016 | 0.005 | 0.021 |  |  | 2.034 | FW |  | 2021-09-03 | 2021-09-03 | B-2026335
SDN4_635_151E_W_045 | 1.2 | 1.5 | 0.3 | 520759 | 0.4 | 0.008 | 0.013 | 0.034 |  |  | 10.49 | FW |  | 2021-09-03 | 2021-09-03 | B-2026335
SDN4_635_151E_W_045 | 1.5 | 2.2 | 0.7 | 520760 | 6.54 | 0.036 | 0.258 | 0.566 |  |  | 34.4 | MV | 0.7 | 2021-09-03 | 2021-09-03 | B-2026335
SDN4_635_151E_W_045 | 2.2 | 3.6 | 1.4 | 520761 | 0.36 | 0.001 | 0.002 | 0.009 |  |  | 0.68 | HW |  | 2021-09-03 | 2021-09-03 | B-2026335
SDN4_635_151E_W_046 | 0 | 1.9 | 1.9 | 521050 | 0.7 | 0.011 | 0.021 | 0.041 |  |  | 7.29 | FW |  | 2021-09-05 | 2021-09-05 | B-2026354
SDN4_635_151E_W_046 | 1.9 | 2.1 | 0.2 | 521051 | 0.99 | 0.013 | 0.017 | 0.043 |  |  | 1.43 | FW |  | 2021-09-05 | 2021-09-05 | B-2026354
SDN4_635_151E_W_046 | 2.1 | 2.7 | 0.6 | 521052 | 0.78 | 0.026 | 0.109 | 0.206 |  |  | 5.72 | MV | 0.6 | 2021-09-05 | 2021-09-05 | B-2026354
SDN4_635_151E_W_046 | 2.7 | 3.4 | 0.7 | 521053 | 9.12 | 0.088 | 0.787 | 0.914 |  |  | 15 | HW |  | 2021-09-05 | 2021-09-05 | B-2026354
SDN4_635_151E_W_047 | 0 | 2 | 2 | 521245 | 0.29 | 0.018 | 0.001 | 0.023 |  |  | 1.27 | FW |  | 2021-09-06 | 2021-09-06 | B-2026366
SDN4_635_151E_W_047 | 2 | 2.9 | 0.9 | 521246 | 4.94 | 0.178 | 0.608 | 0.913 |  |  | 33.97 | MV | 0.9 | 2021-09-06 | 2021-09-06 | B-2026366
SDN4_635_151E_W_047 | 2.9 | 3.4 | 0.5 | 521247 | 2.59 | 0.087 | 0.292 | 0.714 |  |  | 26.93 | MV | 0.5 | 2021-09-06 | 2021-09-06 | B-2026366
SDN4_635_151E_W_048 | 0 | 0.8 | 0.8 | 521540 | 1.27 | 0.047 | 0.217 | 0.506 |  |  | 12.53 | FW |  | 2021-09-08 | 2021-09-08 | B-2026386
SDN4_635_151E_W_048 | 0.8 | 1.2 | 0.4 | 521541 | 0.35 | 0.021 | 0.018 | 0.059 |  |  | 5.093 | FW |  | 2021-09-08 | 2021-09-08 | B-2026386
SDN4_635_151E_W_048 | 1.2 | 2.3 | 1.1 | 521542 | 2.07 | 0.036 | 0.103 | 0.24 |  |  | 12.345 | MV | 1.1 | 2021-09-08 | 2021-09-08 | B-2026386
SDN4_635_151E_W_048 | 2.3 | 3.5 | 1.2 | 521543 | 0.14 | 0.011 | 0.001 | 0.015 |  |  | 0.488 | MV | 1.2 | 2021-09-08 | 2021-09-08 | B-2026386
SDN4_635_151E_W_049 | 0 | 0.6 | 0.6 | 521800 | 2.16 | 0.364 | 0.184 | 0.482 |  |  | 27.343 | MV | 0.6 | 2021-09-09 | 2021-09-09 | B-2026402
SDN4_635_151E_W_049 | 0.6 | 1.6 | 1 | 521802 | 2.74 | 0.026 | 0.156 | 0.467 |  |  | 18.42 | MV | 1 | 2021-09-09 | 2021-09-09 | B-2026402
SDN4_635_151E_W_049 | 1.6 | 2.6 | 1 | 521803 | 2.26 | 0.034 | 0.179 | 0.438 |  |  | 20.46 | MV | 1 | 2021-09-09 | 2021-09-09 | B-2026402
SDN4_635_151E_W_049 | 2.6 | 3.7 | 1.1 | 521804 | 0.92 | 0.156 | 0.467 | 1.194 |  |  | 9.21 | MV | 1.1 | 2021-09-09 | 2021-09-09 | B-2026402
SDN4_635_151E_W_050 | 0 | 0.7 | 0.7 | 522014 | 1.146 | 0.051 | 0.146 | 0.384 |  |  | 13.27 | FW |  | 2021-09-11 | 2021-09-11 | B-2026415
SDN4_635_151E_W_050 | 0.7 | 2.2 | 1.5 | 522015 | 2.666 | 0.053 | 0.629 | 0.54 |  |  | 50.525 | MV | 1.5 | 2021-09-11 | 2021-09-11 | B-2026415
SDN4_635_151E_W_050 | 2.2 | 2.9 | 0.7 | 522016 | 1.054 | 0.065 | 0.495 | 0.473 |  |  | 16.856 | MV | 0.7 | 2021-09-11 | 2021-09-11 | B-2026415
SDN4_635_151E_W_050 | 2.9 | 3.4 | 0.5 | 522017 | 0.24 | 0.055 | 0.048 | 0.197 |  |  | 7.434 | HW |  | 2021-09-11 | 2021-09-11 | B-2026415
SDN4_635_151E_W_051 | 0 | 1.3 | 1.3 | 522167 | 0.08 | 0.003 | 0.011 | 0.017 |  |  | 1.035 | FW |  | 2021-09-11 | 2021-09-11 | B-2026425
SDN4_635_151E_W_051 | 1.3 | 1.6 | 0.3 | 522168 | 2.346 | 0.018 | 0.076 | 0.264 |  |  | 18.914 | MV | 0.3 | 2021-09-11 | 2021-09-11 | B-2026425
SDN4_635_151E_W_051 | 1.6 | 2.9 | 1.3 | 522169 | 4.192 | 0.068 | 0.22 | 0.533 |  |  | 20.079 | MV | 1.3 | 2021-09-11 | 2021-09-11 | B-2026425
SDN4_635_151E_W_051 | 2.9 | 4 | 1.1 | 522170 | 3.79 | 0.238 | 0.887 | 1.186 |  |  | 40.416 | MV | 1.1 | 2021-09-11 | 2021-09-11 | B-2026425
SDN4_635_151E_W_052 | 0 | 1.8 | 1.8 | 522323 | 0.102 | 0.001 | 0.009 | 0.019 |  |  | 0 | FW |  | 2021-09-12 | 2021-09-12 | B-2026435
SDN4_635_151E_W_052 | 1.8 | 2.1 | 0.3 | 522324 | 2.17 | 0.014 | 0.219 | 0.073 |  |  | 13.172 | MV | 0.3 | 2021-09-12 | 2021-09-12 | B-2026435
SDN4_635_151E_W_052 | 2.1 | 3.2 | 1.1 | 522325 | 2.562 | 0.06 | 0.776 | 0.831 |  |  | 46.41 | MV | 1.1 | 2021-09-12 | 2021-09-12 | B-2026435
SDN4_635_151E_W_052 | 3.2 | 4.7 | 1.5 | 522326 | 2.188 | 0.083 | 0.978 | 1.072 |  |  | 18.152 | MV | 1.5 | 2021-09-12 | 2021-09-12 | B-2026435
SDN4_635_151E_W_053 | 0 | 0.9 | 0.9 | 522565 | 0.106 | 0.001 | 0.003 | 0.009 |  |  | 0 | FW |  | 2021-09-14 | 2021-09-14 | B-2026449
SDN4_635_151E_W_053 | 0.9 | 1.1 | 0.2 | 522566 | 2.948 | 0.003 | 0.024 | 0.042 |  |  | 1.733 | MV | 0.2 | 2021-09-14 | 2021-09-14 | B-2026449
SDN4_635_151E_W_053 | 1.1 | 2.4 | 1.3 | 522567 | 3.074 | 0.162 | 0.46 | 0.837 |  |  | 20.377 | MV | 1.3 | 2021-09-14 | 2021-09-14 | B-2026449
SDN4_635_151E_W_053 | 2.4 | 4 | 1.6 | 522568 | 2.502 | 0.228 | 0.517 | 1.111 |  |  | 19.313 | MV | 1.6 | 2021-09-14 | 2021-09-14 | B-2026449
SDN4_635_151E_W_054 | 0 | 0.9 | 1.3 | 527446 | 2.76 | 0.049 | 0.229 | 0.479 | 2.761 |  | 6.616 | MV | 1.3 | 2021-10-09 | 2021-10-09 | B-2026738
SDN4_635_151E_W_054 | 0.9 | 2.3 | 1.4 | 527447 | 2.05 | 0.32 | 0.606 | 1.223 | 2.724 |  | 22.308 | MV | 1.4 | 2021-10-09 | 2021-10-09 | B-2026738
SDN4_635_151E_W_054 | 2.3 | 2.8 | 0.5 | 527448 | 1.456 | 0.015 | 0.042 | 0.483 | 2.748 |  | 3.296 | HW |  | 2021-10-09 | 2021-10-09 | B-2026738
SDN4_635_151E_W_055 | 0 | 0.9 | 0.6 | 527616 | 0.152 | 0.001 | 0.062 | 0.008 | 2.688 |  | 0.467 | FW |  | 2021-10-10 | 2021-10-10 | B-2026748
SDN4_635_151E_W_055 | 0.9 | 1.1 | 0.2 | 527617 | 1.932 | 0.012 | 0.083 | 0.105 | 2.758 |  | 4.914 | MV | 0.2 | 2021-10-10 | 2021-10-10 | B-2026748
SDN4_635_151E_W_055 | 1.1 | 2 | 0.9 | 527618 | 0.136 | 0.005 | 0.029 | 0.045 | 2.667 |  | 2.266 | MV | 0.9 | 2021-10-10 | 2021-10-10 | B-2026748
SDN4_635_151E_W_055 | 2 | 2.2 | 0.2 | 527619 | 16.667 | 0.07 | 0.235 | 0.587 | 2.867 |  | 9.874 | MV | 0.2 | 2021-10-10 | 2021-10-10 | B-2026748
SDN4_635_151E_W_055 | 2.2 | 4.2 | 2 | 527620 | 0.59 | 0.067 | 0.328 | 0.789 | 2.677 |  | 7.035 | HW |  | 2021-10-10 | 2021-10-10 | B-2026748
SDN4_635_151E_W_056 | 0 | 0.9 | 0.7 | 528185 | 0.074 | 0.001 | 0.005 | 0.02 | 2.657 |  | 1.213 | FW |  | 2021-10-13 | 2021-10-13 | B-2026783
SDN4_635_151E_W_056 | 0.9 | 1.1 | 0.2 | 528186 | 0.304 | 0.004 | 0.035 | 0.053 | 2.678 |  | 2.759 | MV | 0.2 | 2021-10-13 | 2021-10-13 | B-2026783
SDN4_635_151E_W_056 | 1.1 | 2.6 | 1.5 | 528187 | 13.414 | 0.071 | 0.603 | 0.612 | 2.889 |  | 13.725 | MV | 1.5 | 2021-10-13 | 2021-10-13 | B-2026783
SDN4_635_151E_W_056 | 2.6 | 3.1 | 0.5 | 528188 | 1.138 | 0.07 | 0.393 | 1.003 | 2.724 |  | 17.305 | MV | 0.5 | 2021-10-13 | 2021-10-13 | B-2026783
SDN4_635_151E_W_056 | 3.1 | 3.9 | 0.8 | 528189 | 0.118 | 0.007 | 0.03 | 0.061 | 2.688 |  | 2.316 | HW |  | 2021-10-13 | 2021-10-13 | B-2026783
SDN4_635_151E_W_056 | 3.9 | 4.2 | 0.3 | 528190 | 0.128 | 0.007 | 0.03 | 0.048 | 2.688 |  | 2.099 | HW |  | 2021-10-13 | 2021-10-13 | B-2026783
SDN4_635_151E_W_057 | 0 | 1 | 1 | 528396 | 5.608 | 0.001 | 0.002 | 0.006 |  |  | 1.717 | FW |  | 2021-10-14 | 2021-10-14 | B-2026798
SDN4_635_151E_W_057 | 1 | 2.1 | 1.1 | 528397 | 1.628 | 0.009 | 0.061 | 0.103 |  |  | 5.102 | MV | 1.1 | 2021-10-14 | 2021-10-14 | B-2026798
SDN4_635_151E_W_057 | 2.1 | 2.9 | 0.8 | 528398 | 0.26 | 0.008 | 0.03 | 0.03 |  |  | 3.068 | MV | 0.8 | 2021-10-14 | 2021-10-14 | B-2026798
SDN4_635_151E_W_057 | 2.9 | 3.2 | 0.3 | 528399 | 1.84 | 0.3 | 0.39 | 0.792 |  |  | 19.181 | MV | 0.3 | 2021-10-14 | 2021-10-14 | B-2026798
SDN4_635_151E_W_057 | 3.2 | 4.3 | 1.1 | 528400 | 0.8 | 0.013 | 0.127 | 0.474 |  |  | 6.773 | HW |  | 2021-10-14 | 2021-10-14 | B-2026798
SDN4_635_151E_W_058 | 0 | 0.7 | 0.7 | 528718 | 0.814 | 0.018 | 0.041 | 0.103 |  |  | 3.562 | FW |  | 1905-10-12 | 1905-10-12 | B-2026819
SDN4_635_151E_W_058 | 0.7 | 2.1 | 1.4 | 528719 | 1.29 | 0.015 | 0.116 | 0.245 |  |  | 18.234 | MV | 1.29 | 1905-10-13 | 1905-10-13 | B-2026819
SDN4_635_151E_W_058 | 2.1 | 2.8 | 0.7 | 528720 | 8.328 | 0.065 | 0.339 | 0.594 |  |  | 14.428 | MV | 8.33 | 1905-10-13 | 1905-10-13 | B-2026819
SDN4_635_151E_W_058 | 2.8 | 3 | 0.2 | 528721 | 0.47 | 0.209 | 0.284 | 1.154 |  |  | 12.901 | MV | 0.47 | 1905-10-13 | 1905-10-13 | B-2026819
SDN4_635_151E_W_059 | 0 | 2 | 2 | 531256 | 1.052 | 0.094 | 0.012 | 0.015 |  |  | 7.155 | FW |  | 2021-10-19 | 2021-10-19 | B-2026852
SDN4_635_151E_W_059 | 2 | 2.6 | 0.6 | 531257 | 0.878 | 0.01 | 0.074 | 0.104 |  |  | 9.601 | FW |  | 2021-10-19 | 2021-10-19 | B-2026852
SDN4_635_151E_W_059 | 2.6 | 3 | 0.4 | 531258 | 9.346 | 0.037 | 0.147 | 0.281 |  |  | 7.657 | MV | 0.4 | 2021-10-19 | 2021-10-19 | B-2026852
SDN4_635_151E_W_059 | 3 | 4 | 1 | 531259 | 1.152 | 0.059 | 0.719 | 0.912 |  |  | 13.803 | MV | 1 | 2021-10-19 | 2021-10-19 | B-2026852
SDN4_635_151E_W_060 | 0 | 2 | 2 | 531470 | 0.1 | 0.015 | 0.006 | 0.028 |  |  | 2.245 | FW |  | 2021-10-20 | 2021-10-20 | B-2026864
SDN4_635_151E_W_060 | 2 | 2.6 | 0.6 | 531471 | 2.454 | 0.031 | 0.151 | 0.389 |  |  | 14.295 | MV | 1 | 2021-10-20 | 2021-10-20 | B-2026864
SDN4_635_151E_W_060 | 2.6 | 3 | 0.4 | 531473 | 10.476 | 0.049 | 0.293 | 0.619 |  |  | 19.782 | MV | 0.4 | 2021-10-20 | 2021-10-20 | B-2026864
SDN4_635_151E_W_060 | 3 | 4 | 1 | 531474 | 0.824 | 0.169 | 1.692 | 0.932 |  |  | 15.842 | MV | 0.8 | 2021-10-20 | 2021-10-20 | B-2026864
SDN4_635_151E_W_060 | 4 | 6 | 2 | 531475 | 3.896 | 0.149 | 1.752 | 3.495 |  |  | 32.001 | HW |  | 2021-10-20 | 2021-10-20 | B-2026864
SDN4_635_151E_W_061 | 0 | 2 | 2 | 531843 | 1.034 | 0.005 | 0.006 | 0.025 |  |  | 0.086 | FW |  | 2021-10-22 | 2021-10-22 | B-2026893
SDN4_635_151E_W_061 | 2 | 2.6 | 0.6 | 531844 | 8.238 | 0.058 | 0.36 | 0.7 |  |  | 14.474 | MV | 0.6 | 2021-10-22 | 2021-10-22 | B-2026893
SDN4_635_151E_W_061 | 2.6 | 3 | 0.4 | 531845 | 0.9 | 0.183 | 0.599 | 1.189 |  |  | 12.966 | MV | 0.7 | 2021-10-22 | 2021-10-22 | B-2026893
SDN4_635_151E_W_061 | 3 | 4 | 1 | 531846 | 0.044 | 0.003 | 0.005 | 0.009 |  |  | 0.044 | HW |  | 2021-10-22 | 2021-10-22 | B-2026893
SDN4_635_151E_W_062 | 0 | 2 | 2 | 533190 | 2.132 | 0.018 | 0.048 | 0.038 |  |  | 16.793 | FW |  | 2021-10-31 | 2021-10-31 | B-2026974
SDN4_635_151E_W_062 | 2 | 2.6 | 0.6 | 533191 | 7.148 | 0.054 | 0.116 | 0.274 |  |  | 25.996 | MV | 0.8 | 2021-10-31 | 2021-10-31 | B-2026974
SDN4_635_151E_W_062 | 2.6 | 3 | 0.4 | 533192 | 8.088 | 0.063 | 0.193 | 0.462 |  |  | 13.29 | MV | 1 | 2021-10-31 | 2021-10-31 | B-2026974
SDN4_635_151E_W_062 | 3 | 4 | 1 | 533193 | 6.66 | 0.331 | 1.198 | 5.116 |  |  | 39.023 | MV | 1.7 | 2021-10-31 | 2021-10-31 | B-2026974
SDN4_635_151E_W_063 | 0 | 1.2 | 1.2 | 533923 | 0.524 | 0.017 | 0.018 | 0.066 |  |  | 2.039 | FW |  | 2021-11-05 | 2021-11-05 | B-2027021
SDN4_635_151E_W_063 | 1.2 | 1.9 | 0.7 | 533924 | 2.356 | 0.028 | 0.034 | 0.053 |  |  | 23.57 | FW |  | 2021-11-05 | 2021-11-05 | B-2027021
SDN4_635_151E_W_063 | 1.9 | 2.4 | 0.5 | 533925 | 6.376 | 0.065 | 0.052 | 0.351 |  |  | 40.432 | FW |  | 2021-11-05 | 2021-11-05 | B-2027021
SDN4_635_151E_W_063 | 2.4 | 2.8 | 0.4 | 533926 | 5.72 | 0.06 | 0.301 | 0.706 |  |  | 25.871 | MV | 0.4 | 2021-11-05 | 2021-11-05 | B-2027021
SDN4_635_151E_W_063 | 2.8 | 3.8 | 1 | 533927 | 3.04 | 0.227 | 0.899 | 2.718 |  |  | 23.427 | MV | 1 | 2021-11-05 | 2021-11-05 | B-2027021
SDN4_635_151E_W_063 | 3.8 | 4.8 | 1 | 533928 | 2.63 | 0.236 | 0.887 | 2.578 |  |  | 24.789 | MV | 1 | 2021-11-05 | 2021-11-05 | B-2027021
SDN4_635_151E_W_064 | 0 | 1.4 | 1.4 | 534361 | 0.272 | 0.002 | 0.008 | 0.02 |  |  | 3.932 | FW |  | 2021-11-07 | 2021-11-07 | B-2027048
SDN4_635_151E_W_064 | 1.4 | 2.3 | 0.9 | 534362 | 40.174 | 0.103 | 0.495 | 0.847 |  |  | 28.05 | MV | 0.9 | 2021-11-07 | 2021-11-07 | B-2027048
SDN4_635_151E_W_064 | 2.3 | 2.8 | 0.5 | 534363 | 12.47 | 0.038 | 0.248 | 0.719 |  |  | 7.597 | MV | 0.5 | 2021-11-07 | 2021-11-07 | B-2027048
SDN4_635_151E_W_064 | 2.8 | 3.8 | 1 | 534364 | 2.928 | 0.271 | 0.87 | 2.484 |  |  | 22.207 | MV | 1 | 2021-11-07 | 2021-11-07 | B-2027048
SDN4_635_151E_W_064 | 3.8 | 4.8 | 1 | 534365 | 7.31 | 0.216 | 1.748 | 2.663 |  |  | 51.225 | MV | 1 | 2021-11-07 | 2021-11-07 | B-2027048
SDN4_635_151E_W_065 | 0 | 0.8 | 0.8 | 534488 | 0.228 | 0.002 | 0.008 | 0.025 |  |  | 0.522 | FW |  | 2021-11-08 | 2021-11-08 | B-2027057
SDN4_635_151E_W_065 | 0.8 | 1.4 | 0.6 | 534489 | 0.916 | 0.005 | 0.038 | 0.087 |  |  | 2.605 | FW |  | 2021-11-08 | 2021-11-08 | B-2027057
SDN4_635_151E_W_065 | 1.4 | 2.7 | 1.3 | 534490 | 1.548 | 0.036 | 0.373 | 0.931 |  |  | 5.293 | MV | 1.3 | 2021-11-08 | 2021-11-08 | B-2027057
SDN4_635_151E_W_065 | 2.7 | 3.8 | 1.1 | 534491 | 0.858 | 0.189 | 0.421 | 0.907 |  |  | 10.538 | HW |  | 2021-11-08 | 2021-11-08 | B-2027057
SDN4_635_151E_W_065 | 3.8 | 4.9 | 1.1 | 534492 | 0.704 | 0.151 | 1.194 | 3.315 |  |  | 26.368 | HW |  | 2021-11-08 | 2021-11-08 | B-2027057
SDN4_635_151E_W_066 | 0 | 0.5 | 0.5 | 534555 | 2.618 | 0.003 | 0.007 | 0.02 |  |  | 2.315 | FW |  | 2021-11-08 | 2021-11-08 | B-2027061
SDN4_635_151E_W_066 | 0.5 | 1.1 | 0.6 | 534556 | 1.312 | 0.003 | 0.039 | 0.06 |  |  | 6.827 | FW |  | 2021-11-08 | 2021-11-08 | B-2027061
SDN4_635_151E_W_066 | 1.1 | 1.8 | 0.7 | 534557 | 0.922 | 0.014 | 0.043 | 0.236 |  |  | 4.174 | FW |  | 2021-11-08 | 2021-11-08 | B-2027061
SDN4_635_151E_W_066 | 1.8 | 2.5 | 0.7 | 534558 | 6.122 | 0.055 | 0.194 | 0.752 |  |  | 11.49 | MV | 0.7 | 2021-11-08 | 2021-11-08 | B-2027061
SDN4_635_151E_W_066 | 2.5 | 3.5 | 1 | 534559 | 0.5 | 0.058 | 0.185 | 0.71 |  |  | 9.075 | MV | 1 | 2021-11-08 | 2021-11-08 | B-2027061
SDN4_635_151E_W_066 | 3.5 | 4.5 | 1 | 534561 | 0.288 | 0.051 | 0.215 | 0.616 |  |  | 6.298 | MV | 1 | 2021-11-08 | 2021-11-08 | B-2027061
SDN4_635_151E_W_067 | 0 | 0.7 | 0.7 | 534768 | 0.718 | 0.001 | 0.013 | 0.024 |  |  | 5.526 | FW |  | 2021-11-09 | 2021-11-09 | B-2027071
SDN4_635_151E_W_067 | 0.7 | 1.8 | 1.1 | 534769 | 5.198 | 0.033 | 0.274 | 0.495 |  |  | 6.96 | MV | 1.1 | 2021-11-09 | 2021-11-09 | B-2027071
SDN4_635_151E_W_067 | 1.8 | 2.9 | 1.1 | 534770 | 3.988 | 0.072 | 0.309 | 0.607 |  |  | 13.535 | MV | 1.1 | 2021-11-09 | 2021-11-09 | B-2027071
SDN4_635_151E_W_067 | 2.9 | 3.4 | 0.5 | 534771 | 1.34 | 0.084 | 0.613 | 0.779 |  |  | 8.326 | HW |  | 2021-11-09 | 2021-11-09 | B-2027071
SDN4_635_151E_W_068 | 0 | 0.9 | 0.9 | 534813 | 1.038 | 0.005 | 0.011 | 0.036 |  |  | 2.591 | FW |  | 2021-11-09 | 2021-11-09 | B-2027074
SDN4_635_151E_W_068 | 0.9 | 2 | 1.1 | 534814 | 26.016 | 0.09 | 0.332 | 0.858 |  |  | 15.871 | MV | 1.1 | 2021-11-09 | 2021-11-09 | B-2027074
SDN4_635_151E_W_068 | 2 | 2.9 | 0.9 | 534815 | 1.136 | 0.189 | 0.998 | 0.959 |  |  | 10.003 | MV | 0.9 | 2021-11-09 | 2021-11-09 | B-2027074
SDN4_635_151E_W_068 | 2.9 | 3.6 | 0.7 | 534816 | 0.238 | 0.007 | 0.047 | 0.125 |  |  | 1.694 | HW |  | 2021-11-09 | 2021-11-09 | B-2027074
SDN4_635_151E_W_069 | 0 | 1 | 1 | 534948 | 0.46 | 0.053 | 0.096 | 0.665 |  |  | 6.084 | FW |  | 2021-11-10 | 2021-11-10 | B-2027081
SDN4_635_151E_W_069 | 1 | 2.1 | 1.1 | 534949 | 2.3 | 0.025 | 0.156 | 0.335 |  |  | 9.035 | MV | 1.1 | 2021-11-10 | 2021-11-10 | B-2027081
SDN4_635_151E_W_069 | 2.1 | 2.8 | 0.7 | 534950 | 37.48 | 0.186 | 0.943 | 0.94 |  |  | 23.616 | MV | 0.7 | 2021-11-10 | 2021-11-10 | B-2027081
SDN4_635_151E_W_069 | 2.8 | 3.7 | 0.9 | 534951 | 2.24 | 0.017 | 0.07 | 0.156 |  |  | 3.898 | MV | 0.9 | 2021-11-10 | 2021-11-10 | B-2027081
SDN4_635_151E_W_070 | 0 | 0.7 | 0.7 | 535172 | 1.426 | 0.019 | 0.083 | 0.27 |  |  | 6.117 | FW |  | 2021-11-11 | 2021-11-11 | B-2027095
SDN4_635_151E_W_070 | 0.7 | 1.5 | 0.8 | 535173 | 0.426 | 0.013 | 0.022 | 0.266 |  |  | 4.284 | FW |  | 2021-11-11 | 2021-11-11 | B-2027095
SDN4_635_151E_W_070 | 1.5 | 2.5 | 1 | 535174 | 1.276 | 0.031 | 0.443 | 0.686 |  |  | 8.117 | MV | 1 | 2021-11-11 | 2021-11-11 | B-2027095
SDN4_635_151E_W_070 | 2.5 | 3.7 | 1.2 | 535175 | 1.642 | 0.043 | 0.146 | 0.524 |  |  | 8.017 | MV | 1.2 | 2021-11-11 | 2021-11-11 | B-2027095
SDN4_635_151E_W_071 | 0 | 1.6 | 1.6 | 535459 | 1.33 | -0.001 | 0.017 | 0.023 |  |  | 3.416 | FW |  | 2021-11-12 | 2021-11-12 | B-2027112
SDN4_635_151E_W_071 | 1.6 | 2.5 | 0.9 | 535460 | 2.724 | 0.067 | 0.642 | 0.973 |  |  | 15.714 | MV | 0.9 | 2021-11-12 | 2021-11-12 | B-2027112
SDN4_635_151E_W_071 | 2.5 | 3.1 | 0.6 | 535461 | 10.37 | 0.031 | 0.434 | 0.841 |  |  | 8.215 | MV | 0.6 | 2021-11-12 | 2021-11-12 | B-2027112
SDN4_635_151E_W_071 | 3.1 | 4.4 | 1.3 | 535462 | 0.97 | 0.068 | 0.138 | 0.19 |  |  | 6.565 | MV | 1.3 | 2021-11-12 | 2021-11-12 | B-2027112
SDN4_635_151E_W_072 | 0 | 1 | 1 | 535670 | 0.14 | 0.012 | 0.027 | 0.064 |  |  | 3.264 | FW |  | 2021-11-13 | 2021-11-13 | B-2027124
SDN4_635_151E_W_072 | 1 | 2 | 1 | 535671 | 3.074 | 0.011 | 0.205 | 0.499 |  |  | 15.16 | MV | 1 | 2021-11-13 | 2021-11-13 | B-2027124
SDN4_635_151E_W_072 | 2 | 2.5 | 0.5 | 535672 | 5.814 | 0.08 | 0.375 | 0.595 |  |  | 9.547 | MV | 0.5 | 2021-11-13 | 2021-11-13 | B-2027124
SDN4_635_151E_W_072 | 2.5 | 3.5 | 1 | 535673 | 0.79 | 0.058 | 0.37 | 0.706 |  |  | 6.942 | MV | 1 | 2021-11-13 | 2021-11-13 | B-2027124
SDN4_635_151E_W_073 | 0 | 0.9 | 0.9 | 535973 | 0.18 | 0.005 | 0.009 | 0.028 |  |  | 0.432 | FW |  | 2021-11-15 | 2021-11-15 | B-2027147
SDN4_635_151E_W_073 | 0.9 | 2.4 | 1.5 | 535974 | 1.448 | 0.021 | 0.369 | 0.623 |  |  | 18.589 | MV | 1.5 | 2021-11-15 | 2021-11-15 | B-2027147
SDN4_635_151E_W_073 | 2.4 | 3.9 | 1.5 | 535975 | 1.356 | 0.04 | 0.043 | 0.077 |  |  | 7.855 | MV | 1.5 | 2021-11-15 | 2021-11-15 | B-2027147
SDN4_635_151E_W_074 | 0 | 1.2 | 1.2 | 536074 | 0.61 | 0.009 | 0.026 | 0.09 |  |  | 2.11 | FW |  | 2021-11-15 | 2021-11-15 | B-2027152
SDN4_635_151E_W_074 | 1.2 | 2.5 | 1.3 | 536075 | 6.126 | 0.041 | 0.074 | 0.268 |  |  | 5.724 | MV | 1.3 | 2021-11-15 | 2021-11-15 | B-2027152
SDN4_635_151E_W_074 | 2.5 | 3.8 | 1.3 | 536076 | 2.378 | 0.032 | 0.117 | 0.318 |  |  | 6.952 | MV | 1.3 | 2021-11-15 | 2021-11-15 | B-2027152
SDN4_635_151E_W_075 | 0 | 0.9 | 0.9 | 536288 | 0.396 | 0.0168471 | 0.0539244 | 0.1923195 |  |  | 1.59 | FW |  | 2021-11-16 | 2021-11-16 | B-2027165
SDN4_635_151E_W_075 | 0.9 | 1.9 | 1 | 536289 | 4.59 | 0.0342098 | 0.2763045 | 0.5373987 |  |  | 10.823 | MV | 1 | 2021-11-16 | 2021-11-16 | B-2027165
SDN4_635_151E_W_075 | 1.9 | 2.5 | 0.6 | 536290 | 4.772 | 0.1500925 | 0.5790496 | 0.9833935 |  |  | 22.5 | MV | 0.6 | 2021-11-16 | 2021-11-16 | B-2027165
SDN4_635_151E_W_075 | 2.5 | 3.8 | 1.3 | 536291 | 3.024 | 0.0356796 | 0.2539098 | 0.6093144 |  |  | 6.452 | HW |  | 2021-11-16 | 2021-11-16 | B-2027165
SDN4_635_151E_W_076 | 0 | 0.9 | 0.9 | 536795 | 2.404 | 0.007 | 0.018 | 0.053 |  |  | 9.159 | FW |  | 2021-11-20 | 2021-11-20 | B-2027210
SDN4_635_151E_W_076 | 0.9 | 1.6 | 0.7 | 536796 | 4.524 | 0.079 | 0.395 | 0.72 |  |  | 26.036 | MV | 0.7 | 2021-11-20 | 2021-11-20 | B-2027210
SDN4_635_151E_W_076 | 1.6 | 2.4 | 0.8 | 536797 | 7.472 | 0.026 | 0.716 | 0.651 |  |  | 12.337 | MV | 0.8 | 2021-11-20 | 2021-11-20 | B-2027210
SDN4_635_151E_W_076 | 2.4 | 3 | 0.6 | 536798 | 2.572 | 0.109 | 0.898 | 1.029 |  |  | 40.021 | MV | 0.6 | 2021-11-20 | 2021-11-20 | B-2027210
SDN4_635_151E_W_076 | 3 | 3.5 | 0.5 | 536799 | 0.516 | 0.009 | 0.004 | 0.021 |  |  | 8.472 | HW |  | 2021-11-20 | 2021-11-20 | B-2027210
SDN4_635_151E_W_076 | 3.5 | 4.4 | 0.9 | 537001 | 1.096 | 0.032 | 0.386 | 0.689 |  |  | 9.015 | HW |  | 2021-11-20 | 2021-11-20 | B-2027210
SDN4_635_151E_W_077 | 0 | 0.4 | 0.4 | 537748 | 2.474 | 0.055 | 0.006 | 0.063 |  |  | 3.337 | FW |  | 2021-11-24 | 2021-11-24 | B-2027257
SDN4_635_151E_W_077 | 0.4 | 1.5 | 1.1 | 537749 | 1.41 | 0.039 | 0.131 | 0.383 |  |  | 9.276 | MV | 1.1 | 2021-11-24 | 2021-11-24 | B-2027257
SDN4_635_151E_W_077 | 1.5 | 2.3 | 0.8 | 537750 | 6.85 | 0.039 | 0.227 | 0.489 |  |  | 5.344 | MV | 0.8 | 2021-11-24 | 2021-11-24 | B-2027257
SDN4_635_151E_W_077 | 2.3 | 2.6 | 0.3 | 537751 | 5.704 | 0.063 | 0.93 | 3.293 |  |  | 20.065 | MV | 0.3 | 2021-11-24 | 2021-11-24 | B-2027257
SDN4_635_151E_W_077 | 2.6 | 3.9 | 1.3 | 537752 | 1.464 | 0.025 | 0.352 | 0.633 |  |  | 8.382 | HW |  | 2021-11-24 | 2021-11-24 | B-2027257
SDN4_635_151E_W_078 | 0 | 1.5 | 1.5 | 537911 | 3.996 | 0.022 | 0.102 | 0.263 |  |  | 6.291 | FW |  | 2021-11-25 | 2021-11-25 | B-2027265
SDN4_635_151E_W_078 | 1.5 | 2.5 | 1 | 537912 | 5.998 | 0.101 | 0.871 | 1.074 |  |  | 18.68 | MV | 1 | 2021-11-25 | 2021-11-25 | B-2027265
SDN4_635_151E_W_078 | 2.5 | 3.9 | 1.4 | 537913 | 0.712 | 0.015 | 0.418 | 0.506 |  |  | 6.887 | HW |  | 2021-11-25 | 2021-11-25 | B-2027265
SDN4_635_151E_W_079 | 0 | 1 | 1 | 538153 | 1.11 | 0.013 | 0.065 | 0.257 |  |  | 6.141 | FW |  | 2021-11-26 | 2021-11-26 | B-2027281
SDN4_635_151E_W_079 | 1 | 1.5 | 0.5 | 538154 | 17.788 | 0.085 | 0.611 | 0.903 |  |  | 15.138 | MV | 0.5 | 2021-11-26 | 2021-11-26 | B-2027281
SDN4_635_151E_W_079 | 1.5 | 2.1 | 0.6 | 538155 | 6.994 | 0.08 | 0.506 | 0.907 |  |  | 23.96 | MV | 0.6 | 2021-11-26 | 2021-11-26 | B-2027281
SDN4_635_151E_W_079 | 2.1 | 2.8 | 0.7 | 538156 | 8.572 | 0.038 | 0.194 | 0.461 |  |  | 10.347 | MV | 0.7 | 2021-11-26 | 2021-11-26 | B-2027281
SDN4_635_151E_W_079 | 2.8 | 3 | 0.2 | 538157 | 1.322 | 0.007 | 0.059 | 0.147 |  |  | 4.769 | HW |  | 2021-11-26 | 2021-11-26 | B-2027281
SDN4_635_151E_W_079 | 3 | 4.1 | 1.1 | 538158 | 1.048 | 0.039 | 0.126 | 0.348 |  |  | 6.475 | HW |  | 2021-11-26 | 2021-11-26 | B-2027281
SDN4_635_151E_W_080 | 0 | 1.1 | 1.1 | 538272 | 0.716 | 0.017 | 0.058 | 0.119 |  |  | 3.4 | FW |  | 2021-11-27 | 2021-11-27 | B-2027289
SDN4_635_151E_W_080 | 1.1 | 2.9 | 1.8 | 538273 | 8.164 | 0.068 | 0.505 | 0.796 |  |  | 10.568 | MV | 1.8 | 2021-11-27 | 2021-11-27 | B-2027289
SDN4_635_151E_W_080 | 2.9 | 3.3 | 0.4 | 538274 | 2.056 | 0.056 | 1.153 | 0.97 |  |  | 24.518 | MV | 0.4 | 2021-11-27 | 2021-11-27 | B-2027289
SDN4_635_151E_W_080 | 3.3 | 3.5 | 0.2 | 538275 | 1.804 | 0.018 | 0.109 | 0.22 |  |  | 4.118 | HW |  | 2021-11-27 | 2021-11-27 | B-2027289
SDN4_635_151E_W_080 | 3.5 | 4.2 | 0.7 | 538276 | 0.588 | 0.003 | 0.021 | 0.041 |  |  | 3.986 | HW |  | 2021-11-27 | 2021-11-27 | B-2027289
SDN4_635_151E_W_081 | 0 | 1 | 1 | 541213 | 0.536 | 0.012 | 0.03 | 0.038 |  |  | 7.22 | FW |  | 2021-12-13 | 2021-12-13 | B-2027462
SDN4_635_151E_W_081 | 1 | 1.5 | 0.5 | 541214 | 4.168 | 0.041 | 0.283 | 0.54 |  |  | 4.794 | MV | 0.5 | 2021-12-13 | 2021-12-13 | B-2027462
SDN4_635_151E_W_081 | 1.5 | 2.1 | 0.6 | 541215 | 0.44 | 0.011 | 0.018 | 0.014 |  |  | 0.96 | MV | 0.6 | 2021-12-13 | 2021-12-13 | B-2027462
SDN4_635_151E_W_081 | 2.1 | 2.7 | 0.6 | 541216 | 2.076 | 0.061 | 0.389 | 0.722 |  |  | 20.664 | MV | 0.6 | 2021-12-13 | 2021-12-13 | B-2027462
SDN4_635_151E_W_081 | 2.7 | 3.2 | 0.5 | 541217 | 14.036 | 0.058 | 0.487 | 0.821 |  |  | 17.081 | MV | 0.5 | 2021-12-13 | 2021-12-13 | B-2027462
SDN4_635_151E_W_081 | 3.2 | 4.2 | 1 | 541218 | 0 | 0.003 | 0.015 | 0.017 |  |  | 0 | HW |  | 2021-12-13 | 2021-12-13 | B-2027462
Note on L15: Juvi Lou Jovita: -0.180
Note on L72: Luz Barnachea: -0.43
Note on L166: Luz Barnachea: -0.27
Note on L182: Luz Barnachea: -0.26
Note on L215: Luz Barnachea: -6.37
Note on L219: Luz Barnachea: -0.35

## SURVEY
HOLE-ID | DISTANCE | AZIMUTH | DIP
SDN4_635_151E_W_001 | 0 | 8.16 | 0
SDN4_635_151E_W_002 | 0 | 7.25 | 0
SDN4_635_151E_W_003 | 0 | 4.92 | 0
SDN4_635_151E_W_004 | 0 | 8.03 | 0
SDN4_635_151E_W_005 | 0 | 15.08 | 0
SDN4_635_151E_W_006 | 0 | 14.30 | 0
SDN4_635_151E_W_007 | 0 | 349.82 | 0
SDN4_635_151E_W_008 | 0 | 347.82 | 0
SDN4_635_151E_W_009 | 0 | 347.00 | 0
SDN4_635_151E_W_010 | 0 | 352.48 | 0
SDN4_635_151E_W_011 | 0 | 358.13 | 0
SDN4_635_151E_W_012 | 0 | 353.21 | 0
SDN4_635_151E_W_013 | 0 | 333.55 | 0
SDN4_635_151E_W_014 | 0 | 311.89 | 0
SDN4_635_151E_W_015 | 0 | 307.13 | 0
SDN4_635_151E_W_016 | 0 | 318.02 | 0
SDN4_635_151E_W_017 | 0 | 332.09 | 0
SDN4_635_151E_W_018 | 0 | 343.06 | 0
SDN4_635_151E_W_019 | 0 | 346.52 | 0
SDN4_635_151E_W_020 | 0 | 346.44 | 0
SDN4_635_151E_W_021 | 0 | 339.47 | 0
SDN4_635_151E_W_022 | 0 | 341.78 | 0
SDN4_635_151E_W_023 | 0 | 338.52 | 0
SDN4_635_151E_W_024 | 0 | 337.06 | 0
SDN4_635_151E_W_025 | 0 | 333.89 | 0
SDN4_635_151E_W_026 | 0 | 335.57 | 0
SDN4_635_151E_W_027 | 0 | 339.39 | 0
SDN4_635_151E_W_028 | 0 | 346.09 | 0
SDN4_635_151E_W_029 | 0 | 349.83 | 0
SDN4_635_151E_W_030 | 0 | 334.43 | 0
SDN4_635_151E_W_031 | 0 | 337.77 | 0
SDN4_635_151E_W_032 | 0 | 334.78 | 0
SDN4_635_151E_W_033 | 0 | 337.36 | 0
SDN4_635_151E_W_034 | 0 | 337.84 | 0
SDN4_635_151E_W_035 | 0 | 339.19 | 0
SDN4_635_151E_W_036 | 0 | 339.51 | 0
SDN4_635_151E_W_037 | 0 | 337.51 | 0
SDN4_635_151E_W_038 | 0 | 339.34 | 0
SDN4_635_151E_W_039 | 0 | 337.66 | 0
SDN4_635_151E_W_040 | 0 | 339.90 | 0
SDN4_635_151E_W_041 | 0 | 339.97 | 0
SDN4_635_151E_W_042 | 0 | 338.80 | 0
SDN4_635_151E_W_043 | 0 | 332.83 | 0
SDN4_635_151E_W_044 | 0 | 334.26 | 0
SDN4_635_151E_W_045 | 0 | 336.74 | 0
SDN4_635_151E_W_046 | 0 | 335.19 | 0
SDN4_635_151E_W_047 | 0 | 349.23 | 0
SDN4_635_151E_W_048 | 0 | 341.30 | 0
SDN4_635_151E_W_049 | 0 | 339.70 | 0
SDN4_635_151E_W_050 | 0 | 336.06 | 0
SDN4_635_151E_W_051 | 0 | 337.52 | 0
SDN4_635_151E_W_052 | 0 | 338.78 | 0
SDN4_635_151E_W_053 | 0 | 338.18 | 0
SDN4_635_151E_W_054 | 0 | 340.37 | 0
SDN4_635_151E_W_055 | 0 | 331.40 | 0
SDN4_635_151E_W_056 | 0 | 333.81 | 0
SDN4_635_151E_W_057 | 0 | 337.39 | 0
SDN4_635_151E_W_058 | 0 | 336.05 | 0
SDN4_635_151E_W_059 | 0 | 342.19 | 0
SDN4_635_151E_W_060 | 0 | 345.44 | 0
SDN4_635_151E_W_061 | 0 | 350.77 | 0
SDN4_635_151E_W_062 | 0 | 335.64 | 0
SDN4_635_151E_W_063 | 0 | 339.80 | 0
SDN4_635_151E_W_064 | 0 | 342.75 | 0
SDN4_635_151E_W_065 | 0 | 341.25 | 0
SDN4_635_151E_W_066 | 0 | 336.76 | 0
SDN4_635_151E_W_067 | 0 | 339.29 | 0
SDN4_635_151E_W_068 | 0 | 338.43 | 0
SDN4_635_151E_W_069 | 0 | 338.70 | 0
SDN4_635_151E_W_070 | 0 | 341.93 | 0
SDN4_635_151E_W_071 | 0 | 349.80 | 0
SDN4_635_151E_W_072 | 0 | 349.54 | 0
SDN4_635_151E_W_073 | 0 | 343.68 | 0
SDN4_635_151E_W_074 | 0 | 342.27 | 0
SDN4_635_151E_W_075 | 0 | 352.06 | 0
SDN4_635_151E_W_076 | 0 | 351.51 | 0
SDN4_635_151E_W_077 | 0 | 347.73 | 0
SDN4_635_151E_W_078 | 0 | 334.62 | 0
SDN4_635_151E_W_079 | 0 | 338.70 | 0
SDN4_635_151E_W_080 | 0 | 336.97 | 0
SDN4_635_151E_W_081 | 0 | 343.23 | 0

## Sheet1
AREA | ENCODED | LACKING | DATE