## HEADER
HOLE-ID | LOCATIONX | LOCATIONY | LOCATIONZ | LENGTH | LEVEL | AREA | ROCKCODE | SAMP_BY | DATE_SAMP | TENEMENT
SDN4S_605_124E_W_001 | 615237.0713 | 814699.8298 | 605 | 4.8 | 605 | SDN4 |  | JSR | 2021-03-11 | MPSA_225_2005_XI
SDN4S_605_124E_W_002 | 615233.1691 | 814699.7088 | 605 | 3.4 | 605 | SDN4 |  | JPS | 2021-03-14 | MPSA_225_2005_XI
SDN4S_605_124E_W_003 | 615231.6816 | 814699.3675 | 605 | 3.1 | 605 | SDN4 |  | JPS/LSC | 2021-03-17 | MPSA_225_2005_XI
SDN4S_605_124E_W_004 | 615229.6492 | 814698.8238 | 605 | 3.5 | 605 | SDN4 |  | JPS/LSC | 2021-03-21 | MPSA_225_2005_XI
SDN4S_605_124E_W_005 | 615224.9875 | 814696.7324 | 605 | 3.5 | 605 | SDN4 |  | JPS/LSC | 2021-03-22 | MPSA_225_2005_XI
SDN4S_605_124E_W_006 | 615222.7266 | 814696.0411 | 605 | 3.4 | 605 | SDN4 |  | JPS/LSC | 2021-03-23 | MPSA_225_2005_XI
SDN4S_605_124E_W_007 | 615221.0802 | 814695.6345 | 605 | 3.4 | 605 | SDN4 |  | JPS/LSC | 2021-03-24 | MPSA_225_2005_XI
SDN4S_605_124E_W_008 | 615215.4079 | 814695.0747 | 605 | 4 | 605 | SDN4 |  | LSC | 2021-03-27 | MPSA_225_2005_XI
SDN4S_605_124E_W_009 | 615211.9776 | 814693.9954 | 605 | 3.4 | 605 | SDN4 |  | LSC | 2021-03-28 | MPSA_225_2005_XI
SDN4S_605_124E_W_010 | 615208.4829 | 814693.6149 | 605 | 4.5 | 605 | SDN4 |  | LSC | 2021-03-29 | MPSA_225_2005_XI
SDN4S_605_124E_W_011 | 615206.7065 | 814692.8217 | 605 | 4.5 | 605 | SDN4 |  | LSC | 2021-03-30 | MPSA_225_2005_XI
SDN4S_605_124E_W_012 | 615198.8301 | 814692.3754 | 605 | 3.5 | 605 | SDN4 |  | LSC | 2021-04-04 | MPSA_225_2005_XI
SDN4S_605_124E_W_013 | 615197.5698 | 814692.1811 | 605 | 3.8 | 605 | SDN4 |  | SSANA | 2021-04-12 | MPSA_225_2005_XI
SDN4S_605_124E_W_014 | 615195.9991 | 814692.1811 | 605 | 4.6 | 605 | SDN4 |  | JPS | 2021-04-13 | MPSA_225_2005_XI
SDN4S_605_124E_W_015 | 615191.4585 | 814692.2308 | 605 | 4.8 | 605 | SDN4 |  | LSC | 2021-04-15 | MPSA_225_2005_XI
SDN4S_605_124E_W_016 | 615188.1076 | 814691.4421 | 605 | 3.8 | 605 | SDN4 |  | JPS | 2021-04-16 | MPSA_225_2005_XI
SDN4S_605_124E_W_017 | 615180.2678 | 814693.3307 | 605 | 3.8 | 605 | SDN4 |  | JPS | 2021-04-18 | MPSA_225_2005_XI
SDN4S_605_124E_W_018 | 615176.7088 | 814697.2846 | 605 | 3.8 | 605 | SDN4 |  | JPS | 2021-04-20 | MPSA_225_2005_XI
SDN4S_605_124E_W_019 | 615174.2486 | 814698.5135 | 605 | 5 | 605 | SDN4 |  | JPS/LSC | 2021-04-22 | MPSA_225_2005_XI
SDN4S_605_124E_W_020 | 615167.2655 | 814701.1702 | 605 | 3.5 | 605 | SDN4 |  | JPS/LSC | 2021-04-25 | MPSA_225_2005_XI
SDN4S_605_124E_W_021 | 615163.1362 | 814702.6210 | 605 | 4.2 | 605 | SDN4 |  | JSR | 2021-04-27 | MPSA_225_2005_XI
SDN4S_605_124E_W_022 | 615160.4136 | 814703.8279 | 605 | 5.6 | 605 | SDN4 |  | JPS | 2021-04-27 | MPSA_225_2005_XI
SDN4S_605_124E_W_023 | 615160.2298 | 814702.6680 | 605 | 3 | 605 | SDN4 |  | JPS | 2021-04-29 | MPSA_225_2005_XI
SDN4S_605_124E_W_024 | 615156.6222 | 814702.4742 | 605 | 3.1 | 605 | SDN4 |  | JPS | 2021-05-02 | MPSA_225_2005_XI
SDN4S_605_124E_W_025 | 615154.1580 | 814702.2156 | 605 | 3.7 | 605 | SDN4 |  | JPS | 2021-05-03 | MPSA_225_2005_XI
SDN4S_605_124E_W_026 | 615149.1101 | 814702.6344 | 605 | 4.4 | 605 | SDN4 |  | SANA | 2021-05-04 | MPSA_225_2005_XI
SDN4S_605_124E_W_027 | 615146.6728 | 814703.0563 | 605 | 4.5 | 605 | SDN4 |  | JPS | 2021-05-05 | MPSA_225_2005_XI
SDN4S_605_124E_W_028 | 615137.7935 | 814703.6649 | 605 | 3.7 | 605 | SDN4 |  | JPS | 2021-06-01 | MPSA_225_2005_XI
SDN4S_605_124E_W_029 | 615133.8461 | 814703.7964 | 605 | 4.2 | 605 | SDN4 |  | SANA | 2021-06-03 | MPSA_225_2005_XI
SDN_FWS_575_100S_W_048

## ORIG_ASSAY
HOLE-ID | FROM | TO | LENGTH | SAMPLE_NO | AU_G/T | CU_PPM | PB_PPM | ZN_PPM | SG | RE ASSAY | AG_G/T | ROCK_TYPE | MV_WIDTH | LAB_RECVED | LAB_RPRTED | BATCH_NO
SDN4S_605_124E_W_001 | 0 | 1.5 | 1.5 | 490479 | 0.928 | 0.011 | 0.007 | 0.035 | 2.708 |  | 24.671 | FW |  | 2021-03-11 | 2021-03-11 | B-2024534
SDN4S_605_124E_W_001 | 1.5 | 3 | 1.5 | 490480 | 2.518 | 0.016 | 0.044 | 0.261 | 2.785 |  | 29.926 | FW |  | 2021-03-11 | 2021-03-11 | B-2024534
SDN4S_605_124E_W_001 | 3 | 3.6 | 0.6 | 490481 | 2.422 | 0.023 | 1.005 | 1.261 | 2.75 |  | 18.77 | MV | 0.6 | 2021-03-11 | 2021-03-11 | B-2024534
SDN4S_605_124E_W_001 | 3.6 | 4.2 | 0.6 | 490482 | 2.258 | 0.028 | 0.313 | 0.804 | 2.765 |  | 12.536 | MV | 0.6 | 2021-03-11 | 2021-03-11 | B-2024534
SDN4S_605_124E_W_001 | 4.2 | 4.8 | 0.6 | 490483 | 1.824 | 0.004 | 0.024 | 0.068 | 2.748 |  | 11.226 | HW |  | 2021-03-11 | 2021-03-11 | B-2024534
SDN4S_605_124E_W_002 | 0 | 1.4 | 1.4 | 490936 | 5.954 | 0.023 | 0.219 | 0.491 | 2.86 |  | 50.289 | FW |  | 2021-03-14 | 2021-03-14 | B-2024566
SDN4S_605_124E_W_002 | 1.4 | 1.7 | 0.3 | 490937 | 4.058 | 0.041 | 0.354 | 0.63 | 2.848 |  | 15.586 | MV | 0.3 | 2021-03-14 | 2021-03-14 | B-2024566
SDN4S_605_124E_W_002 | 1.7 | 2.9 | 1.2 | 490938 | 1.658 | 0.018 | 0.088 | 0.171 | 2.748 |  | 6.039 | MV | 1.2 | 2021-03-14 | 2021-03-14 | B-2024566
SDN4S_605_124E_W_002 | 2.9 | 3.2 | 0.3 | 490939 | 0.284 | 0.007 | 0.032 | 0.081 | 2.665 |  | 1.536 | MV | 0.3 | 2021-03-14 | 2021-03-14 | B-2024566
SDN4S_605_124E_W_002 | 3.2 | 3.4 | 0.2 | 490940 | 1.686 | 0.007 | 0.018 | 0.053 | 2.758 |  | 5.76 | MV | 0.2 | 2021-03-14 | 2021-03-14 | B-2024566
SDN4S_605_124E_W_003 | 0 | 1.5 | 1.5 | 491396 | 3.188 | 0.019 | 0.087 | 0.259 | 2.834 |  | 14.514 | FW |  | 2021-03-17 | 2021-03-17 | B-2024596
SDN4S_605_124E_W_003 | 1.5 | 2.1 | 0.6 | 491397 | 1.38 | 0.017 | 0.078 | 0.184 | 2.741 |  | 6.783 | MV | 0.6 | 2021-03-17 | 2021-03-17 | B-2024596
SDN4S_605_124E_W_003 | 2.1 | 2.7 | 0.6 | 491398 | 3.262 | 0.055 | 0.313 | 0.276 | 2.831 |  | 25.278 | MV | 0.6 | 2021-03-17 | 2021-03-17 | B-2024596
SDN4S_605_124E_W_003 | 2.7 | 3.1 | 0.4 | 491399 | 0.61 | 0.018 | 0.008 | 0.021 | 2.678 |  | 0.258 | MV | 0.4 | 2021-03-17 | 2021-03-17 | B-2024596
SDN4S_605_124E_W_004 | 0 | 1.1 | 1.1 | 492002 | 2.334 | 0.016 | 0.068 | 0.211 | 2.768 |  | 3.112 | FW |  | 2021-03-21 | 2021-03-21 | B-2024633
SDN4S_605_124E_W_004 | 1.1 | 1.8 | 0.7 | 492003 | 4.538 | 0.148 | 0.592 | 0.936 | 2.848 |  | 31.183 | MV | 0.7 | 2021-03-21 | 2021-03-21 | B-2024633
SDN4S_605_124E_W_004 | 1.8 | 2.4 | 0.6 | 492004 | 0.522 | 0.009 | 0.009 | 0.026 | 2.678 |  | 0 | MV | 0.6 | 2021-03-21 | 2021-03-21 | B-2024633
SDN4S_605_124E_W_004 | 2.4 | 3.5 | 1.1 | 492005 | 7.298 | 0.589 | 0.253 | 0.462 | 2.87 |  | 89.044 | HW |  | 2021-03-21 | 2021-03-21 | B-2024633
SDN4S_605_124E_W_005 | 0 | 1.1 | 1.1 | 492159 | 2.562 | 0.018 | 0.304 | 0.637 | 2.776 |  | 27.061 | FW |  | 2021-03-22 | 2021-03-22 | B-2024642
SDN4S_605_124E_W_005 | 1.1 | 2.1 | 1 | 492160 | 4.156 | 0.039 | 0.386 | 0.884 | 2.839 |  | 38.934 | FW |  | 2021-03-22 | 2021-03-22 | B-2024642
SDN4S_605_124E_W_005 | 2.1 | 2.8 | 0.7 | 492161 | 1.954 | 0.017 | 0.093 | 0.243 | 2.758 |  | 5.027 | MV | 0.7 | 2021-03-22 | 2021-03-22 | B-2024642
SDN4S_605_124E_W_005 | 2.8 | 3.5 | 0.7 | 492162 | 0.64 | 0.022 | 0.083 | 0.304 | 2.678 |  | 2.675 | MV | 0.7 | 2021-03-22 | 2021-03-22 | B-2024642
SDN4S_605_124E_W_006 | 0 | 1.4 | 1.4 | 492316 | 3.7 | 0.017 | 0.089 | 0.258 | 2.828 |  | 13.043 | FW |  | 2021-03-23 | 2021-03-23 | B-2024653
SDN4S_605_124E_W_006 | 1.4 | 2.4 | 1 | 492317 | 10.414 | 0.061 | 0.278 | 0.95 | 2.86 |  | 95.431 | FW |  | 2021-03-23 | 2021-03-23 | B-2024653
SDN4S_605_124E_W_006 | 2.4 | 3.1 | 0.7 | 492318 | 1.382 | 0.019 | 0.096 | 0.422 | 2.741 |  | 3.751 | MV | 0.7 | 2021-03-23 | 2021-03-23 | B-2024653
SDN4S_605_124E_W_006 | 3.1 | 3.4 | 0.3 | 492319 | 5.988 | 0.046 | 0.163 | 0.705 | 2.848 |  | 28.085 | MV | 0.3 | 2021-03-23 | 2021-03-23 | B-2024653
SDN4S_605_124E_W_007 | 0 | 1.6 | 1.6 | 492533 | 1.526 | 0.033 | 0.047 | 0.726 | 2.731 |  | 10.253 | FW |  | 2021-03-24 | 2021-03-24 | B-2024666
SDN4S_605_124E_W_007 | 1.6 | 2.6 | 1 | 492534 | 2.748 | 0.009 | 0.077 | 0.176 | 2.79 |  | 14.364 | FW |  | 2021-03-24 | 2021-03-24 | B-2024666
SDN4S_605_124E_W_007 | 2.6 | 3 | 0.4 | 492535 | 1.04 | 0.077 | 0.099 | 1.301 | 2.708 |  | 9.606 | MV | 0.4 | 2021-03-24 | 2021-03-24 | B-2024666
SDN4S_605_124E_W_007 | 3 | 3.4 | 0.4 | 492537 | 2.698 | 0.031 | 0.17 | 0.488 | 2.788 |  | 6.257 | MV | 0.4 | 2021-03-24 | 2021-03-24 | B-2024666
SDN4S_605_124E_W_008 | 0 | 1.7 | 1.7 | 493214 | 3.996 | 0.013 | 0.096 | 0.375 | 2.831 |  | 31.652 | FW |  | 2021-03-27 | 2021-03-27 | B-2024707
SDN4S_605_124E_W_008 | 1.7 | 2.7 | 1 | 493215 | 4.278 | 0.014 | 0.094 | 0.346 | 2.831 |  | 35.645 | FW |  | 2021-03-27 | 2021-03-27 | B-2024707
SDN4S_605_124E_W_008 | 2.7 | 3.1 | 0.4 | 493216 | 0.17 | 0.004 | 0.006 | 0.037 | 2.665 |  | 0.823 | MV | 0.4 | 2021-03-27 | 2021-03-27 | B-2024707
SDN4S_605_124E_W_008 | 3.1 | 3.8 | 0.7 | 493217 | 0.548 | 0.058 | 0.026 | 0.043 | 2.678 |  | 1.762 | MV | 0.7 | 2021-03-27 | 2021-03-27 | B-2024707
SDN4S_605_124E_W_008 | 3.8 | 4 | 0.2 | 493218 | 15.898 | 0.48 | 1.53 | 4.801 | 2.88 |  | 54.232 | MV | 0.2 | 2021-03-27 | 2021-03-27 | B-2024707
SDN4S_605_124E_W_009 | 0 | 1.4 | 1.4 | 493268 | 1.686 | 0.006 | 0.06 | 0.07 | 2.748 |  | 9.435 | FW |  | 2021-03-28 | 2021-03-28 | B-2024710
SDN4S_605_124E_W_009 | 1.4 | 2.4 | 1 | 493269 | 1.182 | 0.005 | 0.043 | 0.067 | 2.728 |  | 7.631 | FW |  | 2021-03-28 | 2021-03-28 | B-2024710
SDN4S_605_124E_W_009 | 2.4 | 2.8 | 0.4 | 493270 | 0.592 | 0.04 | 0.276 | 0.738 | 2.687 |  | 5.711 | MV | 0.4 | 2021-03-28 | 2021-03-28 | B-2024710
SDN4S_605_124E_W_009 | 2.8 | 3.2 | 0.4 | 493271 | 1.498 | 0.036 | 0.205 | 0.616 | 2.76 |  | 7.768 | MV | 0.4 | 2021-03-28 | 2021-03-28 | B-2024710
SDN4S_605_124E_W_009 | 3.2 | 3.4 | 0.2 | 493272 | 0.578 | 0.06 | 0.44 | 0.812 | 2.698 |  | 5.903 | MV | 0.2 | 2021-03-28 | 2021-03-28 | B-2024710
SDN4S_605_124E_W_010 | 0 | 1.6 | 1.6 | 493508 | 6.758 | 0.181 | 0.256 | 0.68 | 2.858 |  | 20.683 | FW |  | 2021-03-29 | 2021-03-29 | B-2024723
SDN4S_605_124E_W_010 | 1.6 | 2.6 | 1 | 493509 | 1.214 | 0.041 | 0.065 | 0.224 | 2.741 |  | 3.516 | FW |  | 2021-03-29 | 2021-03-29 | B-2024723
SDN4S_605_124E_W_010 | 2.6 | 3.4 | 0.8 | 493510 | 1.168 | 0.033 | 0.337 | 1.056 | 2.721 |  | 7.221 | MV | 0.8 | 2021-03-29 | 2021-03-29 | B-2024723
SDN4S_605_124E_W_010 | 3.4 | 3.9 | 0.5 | 493511 | 1.76 | 0.172 | 0.912 | 0.828 | 2.758 |  | 9.963 | MV | 0.5 | 2021-03-29 | 2021-03-29 | B-2024723
SDN4S_605_124E_W_010 | 3.9 | 4.5 | 0.6 | 493512 | 1.418 | 0.041 | 0.352 | 0.816 | 2.76 |  | 9.37 | MV | 0.6 | 2021-03-29 | 2021-03-29 | B-2024723
SDN4S_605_124E_W_011 | 0 | 0.6 | 0.6 | 493606 | 2.638 | 0.024 | 0.053 | 0.058 | 2.778 |  | 16.001 | FW |  | 2021-03-30 | 2021-03-30 | B-2024729
SDN4S_605_124E_W_011 | 0.6 | 0.8 | 0.2 | 493607 | 6.026 | 0.05 | 0.106 | 0.247 | 2.848 |  | 11.5 | MV | 1.9 | 2021-03-30 | 2021-03-30 | B-2024729
SDN4S_605_124E_W_011 | 0.8 | 2.7 | 1.9 | 493608 | 1.466 | 0.041 | 0.03 | 0.048 | 2.741 |  | 7.701 | MV | 0.2 | 2021-03-30 | 2021-03-30 | B-2024729
SDN4S_605_124E_W_011 | 2.7 | 2.9 | 0.2 | 493610 | 2.576 | 0.024 | 0.072 | 0.157 | 2.78 |  | 5.048 | MV | 1.4 | 2021-03-30 | 2021-03-30 | B-2024729
SDN4S_605_124E_W_011 | 2.9 | 4.3 | 1.4 | 493611 | 1.622 | 0.049 | 0.535 | 0.886 | 2.738 |  | 11.071 | HW |  | 2021-03-30 | 2021-03-30 | B-2024729
SDN4S_605_124E_W_011 | 4.3 | 4.5 | 0.2 | 493612 | 3.55 | 0.045 | 1.366 | 1.04 | 2.821 |  | 19.477 | HW |  | 2021-03-30 | 2021-03-30 | B-2024729
SDN4S_605_124E_W_012 | 0 | 1 | 1 | 494569 | 1.618 | 0.035 | 0.091 | 2.485 | 2.776 |  | 6.723 | FW |  | 2021-04-04 | 2021-04-04 | B-2024782
SDN4S_605_124E_W_012 | 1 | 2 | 1 | 494570 | 1.518 | 0.013 | 0.036 | 0.049 | 2.742 |  | 20.978 | FW |  | 2021-04-04 | 2021-04-04 | B-2024782
SDN4S_605_124E_W_012 | 2 | 2.3 | 0.3 | 494571 | 1.198 | 0.014 | 0.058 | 0.05 | 2.74 |  | 1.479 | MV | 0.3 | 2021-04-04 | 2021-04-04 | B-2024782
SDN4S_605_124E_W_012 | 2.3 | 2.8 | 0.5 | 494572 | 1.402 | 0.019 | 0.073 | 0.062 | 2.748 |  | 4.457 | MV | 0.5 | 2021-04-04 | 2021-04-04 | B-2024782
SDN4S_605_124E_W_012 | 2.8 | 3.5 | 0.7 | 494573 | 1.824 | 0.011 | 0.047 | 0.061 | 2.779 |  | 26.545 | HW |  | 2021-04-04 | 2021-04-04 | B-2024782
SDN4S_605_124E_W_013 | 0 | 1.6 | 1.6 | 495934 | 7.94 | 0.031 | 0.256 | 0.246 | 2.857 |  | 72.622 | FW |  | 2021-04-12 | 2021-04-12 | B-2024861
SDN4S_605_124E_W_013 | 1.6 | 2.8 | 1.2 | 495935 | 0.702 | 0.007 | 0.01 | 0.025 | 2.698 |  | 1.673 | FW |  | 2021-04-12 | 2021-04-12 | B-2024861
SDN4S_605_124E_W_013 | 2.8 | 3.2 | 0.4 | 495936 | 1 | 0.014 | 0.05 | 0.048 | 2.708 |  | 1.403 | MV | 0.4 | 2021-04-12 | 2021-04-12 | B-2024861
SDN4S_605_124E_W_013 | 3.2 | 3.8 | 0.6 | 495937 | 1.888 | 0.032 | 0.373 | 0.69 | 2.77 |  | 5.847 | MV | 0.6 | 2021-04-12 | 2021-04-12 | B-2024861
SDN4S_605_124E_W_014 | 0 | 1.1 | 1.1 | 496063 | 1.318 | 0.01 | 0.077 | 0.164 | 2.741 |  | 12.579 | FW |  | 2021-04-13 | 2021-04-13 | B-2024869
SDN4S_605_124E_W_014 | 1.1 | 2.1 | 1 | 496064 | 4.596 | 0.044 | 0.162 | 0.543 | 2.845 |  | 40.714 | FW |  | 2021-04-13 | 2021-04-13 | B-2024869
SDN4S_605_124E_W_014 | 2.1 | 3.8 | 1.7 | 496065 | 5.108 | 0.023 | 0.045 | 0.086 | 2.851 |  | 72.085 | FW |  | 2021-04-13 | 2021-04-13 | B-2024869
SDN4S_605_124E_W_014 | 3.8 | 4.1 | 0.3 | 496066 | 2.606 | 0.036 | 0.041 | 0.153 | 2.764 |  | 7.085 | MV | 0.3 | 2021-04-13 | 2021-04-13 | B-2024869
SDN4S_605_124E_W_014 | 4.1 | 4.6 | 0.5 | 496067 | 7.796 | 0.085 | 0.48 | 0.533 | 2.864 |  | 18.042 | MV | 0.5 | 2021-04-13 | 2021-04-13 | B-2024869
SDN4S_605_124E_W_015 | 0 | 1.5 | 1.5 | 496299 | 1.774 | 0.022 | 0.191 | 0.209 | 2.751 |  | 12.489 | FW |  | 2021-04-15 | 2021-04-15 | B-2024882
SDN4S_605_124E_W_015 | 1.5 | 2.6 | 1.1 | 496300 | 0.784 | 0.026 | 0.145 | 0.094 | 2.687 |  | 7.254 | FW |  | 2021-04-15 | 2021-04-15 | B-2024882
SDN4S_605_124E_W_015 | 2.6 | 3.7 | 1.1 | 496301 | 0.408 | 0.121 | 0.217 | 0.066 | 2.665 |  | 6.062 | FW |  | 2021-04-15 | 2021-04-15 | B-2024882
SDN4S_605_124E_W_015 | 3.7 | 4.8 | 1.1 | 496302 | 2.38 | 0.024 | 0.115 | 0.097 | 2.776 |  | 4.176 | MV | 1.1 | 2021-04-15 | 2021-04-15 | B-2024882
SDN4S_605_124E_W_016 | 0 | 0.7 | 0.7 | 496678 | 5.262 | 0.055 | 0.309 | 0.491 | 2.825 |  | 47.72 | FW |  | 2021-04-16 | 2021-04-16 | B-2024906
SDN4S_605_124E_W_016 | 0.7 | 1.9 | 1.2 | 496679 | 1.256 | 0.033 | 0.181 | 0.194 | 2.76 |  | 4.516 | FW |  | 2021-04-16 | 2021-04-16 | B-2024906
SDN4S_605_124E_W_016 | 1.9 | 3.1 | 1.2 | 496680 | 1.474 | 0.062 | 0.24 | 0.166 | 2.771 |  | 9.72 | FW |  | 2021-04-16 | 2021-04-16 | B-2024906
SDN4S_605_124E_W_016 | 3.1 | 3.8 | 0.7 | 496681 | 0.916 | 0.076 | 0.119 | 0.112 | 2.698 |  | 6.347 | MV | 0.7 | 2021-04-16 | 2021-04-16 | B-2024906
SDN4S_605_124E_W_017 | 0 | 1.1 | 1.1 | 496942 | 2.396 | 0.007 | 0.003 | 0.019 | 2.748 |  | 1.754 | FW |  | 2021-04-18 | 2021-04-18 | B-2024922
SDN4S_605_124E_W_017 | 1.1 | 2.1 | 1 | 496943 | 0.462 | 0.007 | 0.009 | 0.034 | 2.665 |  | 0.176 | FW |  | 2021-04-18 | 2021-04-18 | B-2024922
SDN4S_605_124E_W_017 | 2.1 | 2.7 | 0.6 | 496944 | 3.95 | 0.012 | 0.071 | 0.095 | 2.842 |  | 10.492 | MV | 0.6 | 2021-04-18 | 2021-04-18 | B-2024922
SDN4S_605_124E_W_017 | 2.7 | 3.8 | 1.1 | 496945 | 2.778 | 0.051 | 0.244 | 0.403 | 2.776 |  | 14.475 | MV | 1.1 | 2021-04-18 | 2021-04-18 | B-2024922
SDN4S_605_124E_W_018 | 0 | 1.6 | 1.6 | 497286 | 0.31 | 0.018 | 0.024 | 0.151 | 2.665 |  | 1.58 | FW |  | 2021-04-20 | 2021-04-20 | B-2024942
SDN4S_605_124E_W_018 | 1.6 | 1.8 | 0.2 | 497287 | 3.28 | 0.105 | 0.472 | 0.815 | 2.818 |  | 30.61 | MV | 0.2 | 2021-04-20 | 2021-04-20 | B-2024942
SDN4S_605_124E_W_018 | 1.8 | 2.8 | 1 | 497288 | 1.67 | 0.016 | 0.027 | 0.108 | 2.741 |  | 10.52 | HW |  | 2021-04-20 | 2021-04-20 | B-2024942
SDN4S_605_124E_W_018 | 2.8 | 3.8 | 1 | 497289 | 0.82 | 0.017 | 0.094 | 0.172 | 2.698 |  | 7.34 | HW |  | 2021-04-20 | 2021-04-20 | B-2024942
SDN4S_605_124E_W_019 | 0 | 1.9 | 1.9 | 497507 | 8.03 | 0.01 | 0.017 | 0.04 | 2.857 |  | 1.873 | FW |  | 2021-04-22 | 2021-04-22 | B-2024955
SDN4S_605_124E_W_019 | 1.9 | 2.1 | 0.2 | 497508 | 6.878 | 0.222 | 0.538 | 0.823 | 2.841 |  | 49.238 | MV | 0.2 | 2021-04-22 | 2021-04-22 | B-2024955
SDN4S_605_124E_W_019 | 2.1 | 4 | 1.9 | 497509 | 2.378 | 0.01 | 0.032 | 0.067 | 2.758 |  | 10.745 | MV | 1.9 | 2021-04-22 | 2021-04-22 | B-2024955
SDN4S_605_124E_W_019 | 4 | 5 | 1 | 497510 | 1.156 | 0.009 | 0.029 | 0.053 | 2.728 |  | 5.864 | MV | 1 | 2021-04-22 | 2021-04-22 | B-2024955
SDN4S_605_124E_W_020 | 0 | 0.6 | 0.6 | 498182 | 0.178 | 0.016 | 0.01 | 0.024 | 2.655 |  | -0.551 | FW |  | 2021-04-25 | 2021-04-25 | B-2024997
SDN4S_605_124E_W_020 | 0.6 | 1 | 0.4 | 498183 | 0.606 | 0.013 | 0.005 | 0.03 | 2.678 |  | 1.452 | MV | 0.4 | 2021-04-25 | 2021-04-25 | B-2024997
SDN4S_605_124E_W_020 | 1 | 1.5 | 0.5 | 498184 | 3.694 | 0.052 | 0.023 | 0.072 | 2.818 |  | 5.16 | MV | 0.5 | 2021-04-25 | 2021-04-25 | B-2024997
SDN4S_605_124E_W_020 | 1.5 | 2.5 | 1 | 498186 | 1.974 | 0.086 | 0.04 | 0.093 | 2.741 |  | 12.367 | HW |  | 2021-04-25 | 2021-04-25 | B-2024997
SDN4S_605_124E_W_020 | 2.5 | 3.5 | 1 | 498187 | 1.37 | 0.12 | 0.09 | 0.314 | 2.728 |  | 5.701 | HW |  | 2021-04-25 | 2021-04-25 | B-2024997
SDN4S_605_124E_W_021 | 0 | 1.6 | 1.6 | 498407 | 2.492 | 0.012 | 0.034 | 0.045 | 2.758 |  | 4.143 | MV | 1.6 | 2021-04-27 | 2021-04-27 | B-2025014
SDN4S_605_124E_W_021 | 1.6 | 2.9 | 1.3 | 498408 | 1.06 | 0.025 | 0.058 | 0.123 | 2.728 |  | 1.953 | HW |  | 2021-04-27 | 2021-04-27 | B-2025014
SDN4S_605_124E_W_021 | 2.9 | 4.2 | 1.3 | 498409 | 1.426 | 0.275 | 1.727 | 6.165 | 2.734 |  | 8.471 | HW |  | 2021-04-27 | 2021-04-27 | B-2025014
SDN4S_605_124E_W_022 | 0 | 1.7 | 1.7 | 498527 | 5.18 | 0.026 | 0.081 | 0.106 | 2.839 |  | 4.37 | HW |  | 2021-04-27 | 2021-04-27 | B-2025020
SDN4S_605_124E_W_022 | 1.7 | 3.2 | 1.5 | 498528 | 1.82 | 0.086 | 0.062 | 0.575 | 2.738 |  | 1.26 | HW |  | 2021-04-27 | 2021-04-27 | B-2025020
SDN4S_605_124E_W_022 | 3.2 | 5 | 1.8 | 498529 | 0.42 | 0.06 | 0.12 | 0.48 | 2.678 |  | 0.95 | FW |  | 2021-04-27 | 2021-04-27 | B-2025020
SDN4S_605_124E_W_022 | 5 | 5.6 | 0.6 | 498530 | 1.52 | 0.081 | 0.381 | 0.807 | 2.728 |  | 7.79 | MV | 0.6 | 2021-04-27 | 2021-04-27 | B-2025020
SDN4S_605_124E_W_023 | 0 | 0.6 | 0.6 | 498859 | 0.37 | 0.006 | 0.011 | 0.039 | 2.665 |  | 1.27 | FW |  | 2021-04-29 | 2021-04-29 | B-2025037
SDN4S_605_124E_W_023 | 0.6 | 1.3 | 0.7 | 498860 | 0.89 | 0.013 | 0.037 | 0.092 | 2.698 |  | 4.13 | FW |  | 2021-04-29 | 2021-04-29 | B-2025037
SDN4S_605_124E_W_023 | 1.3 | 2.4 | 1.1 | 498861 | 4.25 | 0.026 | 0.068 | 0.165 | 2.847 |  | 6.64 | MV | 1.1 | 2021-04-29 | 2021-04-29 | B-2025037
SDN4S_605_124E_W_023 | 2.4 | 3 | 0.6 | 498862 | 0.06 | 0.006 | 0.005 | 0.013 | 2.566 |  | 0.25 | HW |  | 2021-04-29 | 2021-04-29 | B-2025037
SDN4S_605_124E_W_024 | 0 | 1.5 | 1.5 | 499335 | 0.24 | 0.006 | 0.03 | 0.078 | 2.638 |  | 2.45 | FW |  | 2021-05-02 | 2021-05-02 | B-2025064
SDN4S_605_124E_W_024 | 1.5 | 2.1 | 0.6 | 499336 | 0.56 | 0.001 | 0.015 | 0.034 | 2.665 |  | 2.9 | FW |  | 2021-05-02 | 2021-05-02 | B-2025064
SDN4S_605_124E_W_024 | 2.1 | 2.8 | 0.7 | 499337 | 8.06 | 0.004 | 0.029 | 0.039 | 2.857 |  | 3.46 | MV | 0.7 | 2021-05-02 | 2021-05-02 | B-2025064
SDN4S_605_124E_W_024 | 2.8 | 3.1 | 0.3 | 499338 | 2.97 | 0.003 | 0.016 | 0.043 | 2.79 |  | 7.02 | HW |  | 2021-05-02 | 2021-05-02 | B-2025064
SDN4S_605_124E_W_025 | 0 | 1.7 | 1.7 | 499527 | 0.17 | 0.002 | 0.005 | 0.08 | 2.655 |  | 1.26 | FW |  | 2021-05-03 | 2021-05-03 | B-2025074
SDN4S_605_124E_W_025 | 1.7 | 2.5 | 0.8 | 499528 | 1.96 | 0.027 | 0.219 | 0.57 | 2.753 |  | 8.34 | FW |  | 2021-05-03 | 2021-05-03 | B-2025074
SDN4S_605_124E_W_025 | 2.5 | 3.2 | 0.7 | 499530 | 12.92 | 0.017 | 0.019 | 0.085 | 2.876 |  | 4.09 | MV | 0.7 | 2021-05-03 | 2021-05-03 | B-2025074
SDN4S_605_124E_W_025 | 3.2 | 3.7 | 0.5 | 499531 | 0.8 | 0.002 | 0 | 0.017 | 2.698 |  | 2.85 | HW |  | 2021-05-03 | 2021-05-03 | B-2025074
SDN4S_605_124E_W_026 | 0 | 1 | 1 | 499798 | 0.16 | 0.003 | 0.001 | 0.007 | 2.556 |  | 0.03 | FW |  | 2021-05-04 | 2021-05-04 | B-2025092
SDN4S_605_124E_W_026 | 1 | 2 | 1 | 499799 | 2.54 | 0.004 | 0.05 | 0.055 | 2.761 |  | 10.81 | FW |  | 2021-05-04 | 2021-05-04 | B-2025092
SDN4S_605_124E_W_026 | 2 | 2.9 | 0.9 | 499800 | 3.18 | 0.005 | 0.038 | 0.125 | 2.818 |  | 4.66 | FW |  | 2021-05-04 | 2021-05-04 | B-2025092
SDN4S_605_124E_W_026 | 2.9 | 3.5 | 0.6 | 499801 | 7.19 | 0.014 | 0.054 | 0.195 | 2.846 |  | 6.46 | MV | 0.6 | 2021-05-04 | 2021-05-04 | B-2025092
SDN4S_605_124E_W_026 | 3.5 | 4.4 | 0.9 | 499802 | 1.02 | 0.03 | 0.074 | 0.308 | 2.719 |  | 2.557 | HW |  | 2021-05-04 | 2021-05-04 | B-2025092
SDN4S_605_124E_W_027 | 0 | 1 | 1 | 499919 | 2.39 | 0.031 | 0.146 | 0.249 | 2.758 |  | 7.46 | FW |  | 2021-05-05 | 2021-05-05 | B-2025098
SDN4S_605_124E_W_027 | 1 | 2.2 | 1.2 | 499920 | 5.44 | 0.015 | 0.074 | 0.178 | 2.86 |  | 3.34 | MV | 1.2 | 2021-05-05 | 2021-05-05 | B-2025098
SDN4S_605_124E_W_027 | 2.2 | 3 | 0.8 | 499921 | 1.31 | 0.011 | 0.065 | 0.123 | 2.741 |  | 1.65 | MV | 0.8 | 2021-05-05 | 2021-05-05 | B-2025098
SDN4S_605_124E_W_027 | 3 | 4.5 | 1.5 | 499922 | 1.68 | 0.027 | 0.163 | 0.571 | 2.748 |  | 3.79 | HW |  | 2021-05-05 | 2021-05-05 | B-2025098
SDN4S_605_124E_W_028 | 0 | 1.1 | 1.1 | 504615 | 1.48 | 0.033 | 0.054 | 0.173 | 2.741 |  | 4.24 | FW |  | 2021-06-01 | 2021-06-01 | B-2025389
SDN4S_605_124E_W_028 | 1.1 | 2.2 | 1.1 | 504616 | 0.61 | 0.023 | 0.01 | 0.049 | 2.678 |  | 2.38 | FW |  | 2021-06-01 | 2021-06-01 | B-2025389
SDN4S_605_124E_W_028 | 2.2 | 3.1 | 0.9 | 504617 | 4.56 | 0.047 | 0.111 | 0.255 | 2.834 |  | 7.12 | MV | 0.9 | 2021-06-01 | 2021-06-01 | B-2025389
SDN4S_605_124E_W_028 | 3.1 | 3.7 | 0.6 | 504618 | 5.1 | 0.039 | 0.048 | 0.086 | 2.849 |  | 33.38 | HW |  | 2021-06-01 | 2021-06-01 | B-2025389
SDN4S_605_124E_W_029 | 0 | 1.8 | 1.8 | 504837 | 2.16 | 0.037 | 0.063 | 0.147 | 2.741 |  | 11.65 | FW |  | 2021-06-03 | 2021-06-03 | B-2025405
SDN4S_605_124E_W_029 | 1.8 | 2.8 | 1 | 504838 | 2.03 | 0.03 | 0.067 | 0.2 | 2.726 |  | 5.321 | MV | 1 | 2021-06-03 | 2021-06-03 | B-2025405
SDN4S_605_124E_W_029 | 2.8 | 3.5 | 0.7 | 504840 | 1.74 | 0.087 | 0.169 | 1.284 | 2.741 |  | 5.76 | MV | 0.7 | 2021-06-03 | 2021-06-03 | B-2025405
SDN4S_605_124E_W_029 | 3.5 | 4.2 | 0.7 | 504841 | 1.09 | 0.041 | 0.14 | 0.4 | 2.708 |  | 3.53 | HW |  | 2021-06-03 | 2021-06-03 | B-2025405
Note on L18: Luz Barnachea: -1.71

## SURVEY
HOLE-ID | DISTANCE | AZIMUTH | DIP
SDN4S_605_124E_W_001 | 0 | 356.20 | 0
SDN4S_605_124E_W_002 | 0 | 352.57 | 0
SDN4S_605_124E_W_003 | 0 | 349.97 | 0
SDN4S_605_124E_W_004 | 0 | 343.75 | 0
SDN4S_605_124E_W_005 | 0 | 350.82 | 0
SDN4S_605_124E_W_006 | 0 | 353.63 | 0
SDN4S_605_124E_W_007 | 0 | 355.85 | 0
SDN4S_605_124E_W_008 | 0 | 354.60 | 0
SDN4S_605_124E_W_009 | 0 | 354.65 | 0
SDN4S_605_124E_W_010 | 0 | 351.49 | 0
SDN4S_605_124E_W_011 | 0 | 348.01 | 0
SDN4S_605_124E_W_012 | 0 | 356.94 | 0
SDN4S_605_124E_W_013 | 0 | 356.24 | 0
SDN4S_605_124E_W_014 | 0 | 357.93 | 0
SDN4S_605_124E_W_015 | 0 | 3.31 | 0
SDN4S_605_124E_W_016 | 0 | 6.33 | 0
SDN4S_605_124E_W_017 | 0 | 27.75 | 0
SDN4S_605_124E_W_018 | 0 | 26.58 | 0
SDN4S_605_124E_W_019 | 0 | 24.26 | 0
SDN4S_605_124E_W_020 | 0 | 25.22 | 0
SDN4S_605_124E_W_021 | 0 | 30.46 | 0
SDN4S_605_124E_W_022 | 0 | 31.44 | 0
SDN4S_605_124E_W_023 | 0 | 2.33 | 0
SDN4S_605_124E_W_024 | 0 | 353.40 | 0
SDN4S_605_124E_W_025 | 0 | 354.52 | 0
SDN4S_605_124E_W_026 | 0 | 8.30 | 0
SDN4S_605_124E_W_027 | 0 | 8.71 | 0
SDN4S_605_124E_W_028 | 0 | 1.37 | 0
SDN4S_605_124E_W_029 | 0 | 0.00 | 0

## Sheet1
AREA | ENCODED | LACKING | DATE