## HEADER
HOLE-ID | LOCATIONX | LOCATIONY | LOCATIONZ | LENGTH | LEVEL | AREA | ROCKCODE | SAMP_BY | DATE_SAMP | TENEMENT
SDN4_605_141E_W_001 | 615452.4229 | 814789.8245 | 605 | 2.8 | 605 | SDN4 |  | JSP | 2020-07-26 | MPSA_225_2005_XI
SDN4_605_141E_W_002 | 615450.9947 | 814789.1913 | 605 | 3.1 | 605 | SDN4 |  | LSC | 2020-07-28 | MPSA_225_2005_XI
SDN4_605_141E_W_003 | 615447.1710 | 814787.5400 | 605 | 2.6 | 605 | SDN4 |  | LSC | 2020-07-30 | MPSA_225_2005_XI
SDN4_605_141E_W_004 | 615444.3341 | 814786.2474 | 605 | 3 | 605 | SDN4 |  | GSR | 2020-07-31 | MPSA_225_2005_XI
SDN4_605_141E_W_005 | 615441.2795 | 814784.9423 | 605 | 3.4 | 605 | SDN4 |  | JPS | 2020-08-01 | MPSA_225_2005_XI
SDN4_605_141E_W_006 | 615435.5356 | 814781.3266 | 605 | 3.7 | 605 | SDN4 |  | LSC | 2020-08-08 | MPSA_225_2005_XI
SDN4_605_141E_W_007 | 615433.9833 | 814780.4051 | 605 | 4.2 | 605 | SDN4 |  | JPS | 2020-08-09 | MPSA_225_2005_XI
SDN4_605_141E_W_008 | 615432.4620 | 814779.5446 | 605 | 3.5 | 605 | SDN4 |  | LSC | 2020-08-12 | MPSA_225_2005_XI
SDN_FWS_575_100S_W_048

## ORIG_ASSAY
HOLE-ID | FROM | TO | LENGTH | SAMPLE_NO | AU_G/T | CU_PPM | PB_PPM | ZN_PPM | SG | RE ASSAY | AG_G/T | ROCK_TYPE | MV_WIDTH | LAB_RECVED | LAB_RPRTED | BATCH_NO
SDN4_605_141E_W_001 | 0 | 0.2 | 0.2 | 447129 | 2.578 | 0.037 | 0.286 | 0.7 |  |  | 19.152 | FW |  | 2020-07-26 | 2020-07-26 | B-2022122
SDN4_605_141E_W_001 | 0.2 | 1.1 | 0.9 | 447130 | 1.608 | 0.017 | 0.125 | 0.255 |  |  | 4.823 | MV | 0.9 | 2020-07-26 | 2020-07-26 | B-2022122
SDN4_605_141E_W_001 | 1.1 | 2.2 | 1.1 | 447131 | 8.998 | 0.024 | 0.108 | 0.373 |  |  | 39.74 | MV | 1.1 | 2020-07-26 | 2020-07-26 | B-2022122
SDN4_605_141E_W_001 | 2.2 | 2.8 | 0.6 | 447132 | 0.598 | 0.005 | 0.04 | 0.092 |  |  | 4.112 | HW |  | 2020-07-26 | 2020-07-26 | B-2022122
SDN4_605_141E_W_002 | 0 | 1 | 1 | 447322 | 1.794 | 0.015 | 0.064 | 0.152 |  |  | 14.19 | FW |  | 2020-07-27 | 2020-07-27 | B-2022132
SDN4_605_141E_W_002 | 1 | 1.6 | 0.6 | 447323 | 4.79 | 0.023 | 0.194 | 0.321 |  |  | 63.82 | MV | 0.6 | 2020-07-27 | 2020-07-27 | B-2022132
SDN4_605_141E_W_002 | 1.6 | 2.2 | 0.6 | 447324 | 7.396 | 0.03 | 0.403 | 0.661 |  |  | 95.918 | MV | 0.6 | 2020-07-27 | 2020-07-27 | B-2022132
SDN4_605_141E_W_002 | 2.2 | 3.1 | 0.9 | 447325 | 2.096 | 0.016 | 0.057 | 0.113 |  |  | 8.152 | HW |  | 2020-07-27 | 2020-07-27 | B-2022132
SDN4_605_141E_W_003 | 0 | 0.3 | 0.3 | 447972 | 0.624 | 0.013 | 0.002 | 0.045 |  |  | 6.017 | FW |  | 2020-07-30 | 2020-07-30 | B-2022173
SDN4_605_141E_W_003 | 0.3 | 0.7 | 0.4 | 447973 | 6.374 | 0.017 | 0.136 | 0.268 |  |  | 15 | MV | 0.4 | 2020-07-30 | 2020-07-30 | B-2022173
SDN4_605_141E_W_003 | 0.7 | 1.4 | 0.7 | 447974 | 3.996 | 0.015 | 0.085 | 0.188 |  |  | 9.664 | MV | 0.7 | 2020-07-30 | 2020-07-30 | B-2022173
SDN4_605_141E_W_003 | 1.4 | 1.8 | 0.4 | 447975 | 2.298 | 0.005 | 0.014 | 0.069 |  |  | 1.182 | HW |  | 2020-07-30 | 2020-07-30 | B-2022173
SDN4_605_141E_W_003 | 1.8 | 3 | 1.2 | 447976 | 1.946 | 0.002 | 0.002 | 0.019 |  |  | 0 | HW |  | 2020-07-30 | 2020-07-30 | B-2022173
SDN4_605_141E_W_004 | 0 | 0.6 | 0.6 | 448193 | 0.366 | 0.013 | 0.035 | 0.107 |  |  | 7.735 | FW |  | 2020-07-31 | 2020-07-31 | B-2022189
SDN4_605_141E_W_004 | 0.6 | 0.9 | 0.3 | 448194 | 7.42 | 0.036 | 0.092 | 0.115 |  |  | 51.341 | MV | 0.3 | 2020-07-31 | 2020-07-31 | B-2022189
SDN4_605_141E_W_004 | 0.9 | 1.4 | 0.5 | 448196 | 3.934 | 0.022 | 0.06 | 0.099 |  |  | 11.613 | MV | 0.5 | 2020-07-31 | 2020-07-31 | B-2022189
SDN4_605_141E_W_004 | 1.4 | 3 | 1.6 | 448197 | 0.02 | 0.002 | 0.009 | 0.009 |  |  | 1.227 | HW |  | 2020-07-31 | 2020-07-31 | B-2022189
SDN4_605_141E_W_005 | 0 | 0.6 | 0.6 | 448411 | 1.43 | 0.007 | 0.061 | 0.111 | 2.721088 |  | 3.239 | FW |  | 2020-08-01 | 2020-08-01 | B-2022201
SDN4_605_141E_W_005 | 0.6 | 0.9 | 0.3 | 448412 | 0.832 | 0.062 | 0.063 | 0.076 | 2.758621 |  | 5.484 | MV | 0.3 | 2020-08-01 | 2020-08-01 | B-2022201
SDN4_605_141E_W_005 | 0.9 | 1.1 | 0.2 | 448413 | 1.746 | 0.038 | 0.058 | 0.428 | 2.797203 |  | 14.276 | MV | 0.2 | 2020-08-01 | 2020-08-01 | B-2022201
SDN4_605_141E_W_005 | 1.1 | 3.4 | 2.3 | 448414 | 0.248 | 0.002 | 0.02 | 0.016 | 2.736879 |  | 0.951 | HW |  | 2020-08-01 | 2020-08-01 | B-2022201
SDN4_605_141E_W_006 | 0 | 1.7 | 1.7 | 449739 | 2.884 | 0.024 | 0.209 | 0.624 | 2.919708 |  | 34.968 | FW |  | 2020-08-08 | 2020-08-08 | B-2022280
SDN4_605_141E_W_006 | 1.7 | 2 | 0.3 | 449741 | 1.19 | 0.004 | 0.016 | 0.029 | 2.797203 |  | 1.257 | MV | 0.3 | 2020-08-08 | 2020-08-08 | B-2022280
SDN4_605_141E_W_006 | 2 | 2.6 | 0.6 | 449742 | 0.41 | 0.003 | 0.024 | 0.04 | 2.877698 |  | 0.657 | MV | 0.6 | 2020-08-08 | 2020-08-08 | B-2022280
SDN4_605_141E_W_006 | 2.6 | 3.7 | 1.1 | 449743 | 0.306 | 0.004 | 0.01 | 0.028 | 2.816901 |  | 1.714 | HW |  | 2020-08-08 | 2020-08-08 | B-2022280
SDN4_605_141E_W_007 | 0 | 1.5 | 1.5 | 449902 | 0.316 | 0.01 | 0.031 | 0.059 | 2.739726 |  | 1.566 | FW |  | 2020-08-09 | 2020-08-09 | B-2022290
SDN4_605_141E_W_007 | 1.5 | 2 | 0.5 | 449903 | 0.55 | 0.003 | 0 | 0.012 | 2.649007 |  | 0.101 | MV | 0.5 | 2020-08-09 | 2020-08-09 | B-2022290
SDN4_605_141E_W_007 | 2 | 3.4 | 1.4 | 449905 | 0.954 | 0.002 | 0.016 | 0.043 | 2.684564 |  | 6.037 | MV | 1.4 | 2020-08-09 | 2020-08-09 | B-2022290
SDN4_605_141E_W_007 | 3.4 | 4.2 | 0.8 | 449906 | 0.5 | 0.001 | 0.007 | 0.017 | 2.702703 |  | 0.099 | HW |  | 2020-08-09 | 2020-08-09 | B-2022290
SDN4_605_141E_W_008 | 0 | 1.1 | 1.1 | 450493 | 0.694 | 0.032 | 0.03 | 0.099 |  |  | 4.66 | FW |  | 2020-08-12 | 2020-08-12 | B-2022328
SDN4_605_141E_W_008 | 1.1 | 1.6 | 0.5 | 450494 | 0.786 | 0.006 | 0 | 0.012 |  |  | 0.65 | MV | 0.5 | 2020-08-12 | 2020-08-12 | B-2022328
SDN4_605_141E_W_008 | 1.6 | 1.9 | 0.3 | 450495 | 1.896 | 0.003 | 0 | 0.035 |  |  | 3.98 | MV | 0.3 | 2020-08-12 | 2020-08-12 | B-2022328
SDN4_605_141E_W_008 | 1.9 | 3.5 | 1.6 | 450496 | 0.938 | 0.001 | 0.002 | 0.027 |  |  | 2.52 | HW |  | 2020-08-12 | 2020-08-12 | B-2022328
Note on L14: Mark Neil Adorable: -0.43
Note on H32: Mark Neil Adorable: -0.003
Note on H33: Mark Neil Adorable: -0.003
Note on L90: Juvi Lou Jovita: -0.180

## SURVEY
HOLE-ID | DISTANCE | AZIMUTH | DIP
SDN4_605_141E_W_001 | 0 | 334.88 | 0
SDN4_605_141E_W_002 | 0 | 337.22 | 0
SDN4_605_141E_W_003 | 0 | 335.51 | 0
SDN4_605_141E_W_004 | 0 | 336.90 | 0
SDN4_605_141E_W_005 | 0 | 337.58 | 0
SDN4_605_141E_W_006 | 0 | 328.72 | 0
SDN4_605_141E_W_007 | 0 | 330.68 | 0
SDN4_605_141E_W_008 | 0 | 328.87 | 0

## Sheet1
AREA | ENCODED | LACKING | DATE