## HEADER
HOLE-ID | LOCATIONX | LOCATIONY | LOCATIONZ | LENGTH | LEVEL | AREA | ROCKCODE | SAMP_BY | DATE_SAMP | TENEMENT
| 615784.1637 | 814883.3213 | 515 | 3.6 | 515 | SDN |  | L.BITANG/D.ASENA | 2021-08-09 | MPSA_225_2005_XI
SDNS_515_114S_W_002 | 615782.9929 | 814885.9507 | 515 | 3.6 | 515 | SDN |  | R.YBANEZ/O.SUNGANGA | 2021-08-10 | MPSA_225_2005_XI
SDNS_515_114S_W_003 | 615781.3176 | 814889.5320 | 515 | 4.4 | 515 | SDN |  | R.YBANEZ/O.SUNGANGA | 2021-08-29 | MPSA_225_2005_XI
SDNS_515_114S_W_004 | 615780.1147 | 814895.7367 | 515 | 3 | 515 | SDN |  | E.FAUSTINO/R.PARADIANG | 2021-09-07 | MPSA_225_2005_XI
SDNS_515_114S_W_005 | 615779.9333 | 814899.2280 | 515 | 3 | 515 | SDN |  | E.FAUSTINO/R.PARADIANG | 2021-09-09 | MPSA_225_2005_XI
SDNS_515_114S_W_006 | 615779.4787 | 814902.0479 | 515 | 2.8 | 515 | SDN |  | E.FAUSTINO/R.PARADIANG | 2021-09-13 | MPSA_225_2005_XI
SDNS_515_112S_W_001 | 615777.5037 | 814908.1792 | 515 |  | 515 | SDN |  | E.FAUSTINO/R.PARADIANG | 2021-09-22 | MPSA_225_2005_XI
SDNS_515_112S_W_002 | 615777.2705 | 814904.7166 | 515 | 3.6 | 515 | SDN |  | E.FAUSTINO/R.PARADIANG | 2021-09-20 | MPSA_225_2005_XI
SDNS_515_112S_W_003 | 615774.6929 | 814908.5561 | 515 | 3.4 | 515 | SDN |  | R.YBANEZ/O.SUNGANGA | 2021-09-22 | MPSA_225_2005_XI
SDNS_515_112S_W_004 | 615771.1685 | 814912.6750 | 515 | 3.7 | 515 | SDN |  | L.BITANG/D.ASENA | 2021-09-27 | MPSA_225_2005_XI
SDNS_515_112S_W_005 | 615769.9433 | 814912.9984 | 515 | 3.1 | 515 | SDN |  | R.YBANEZ/O.SUNGANGA | 2021-09-29 | MPSA_225_2005_XI
SDNS_515_112S_W_006 | 615766.2807 | 814915.8109 | 515 | 3.5 | 515 | SDN |  | L.BITANG/D.ASENA | 2021-10-04 | MPSA_225_2005_XI
SDNS_515_112S_W_007 | 615764.3623 | 814917.2447 | 515 | 3.4 | 515 | SDN |  | L.BITANG/D.ASENA | 2021-10-06 | MPSA_225_2005_XI
SDNS_515_112S_W_008 | 615761.9874 | 814918.6577 | 515 | 3.1 | 515 | SDN |  | R.YBANEZ/O.SUNGANGA | 2021-10-07 | MPSA_225_2005_XI
SDNS_515_112S_W_009 | 615759.2263 | 814921.3193 | 515 | 3.1 | 515 | SDN |  | R.YBANEZ/O.SUNGANGA | 2021-10-09 | MPSA_225_2005_XI
SDNS_515_112S_W_010 | 615757.0967 | 814923.2620 | 515 | 3.5 | 515 | SDN |  | L.BITANG/D.ASENA | 2021-10-11 | MPSA_225_2005_XI
SDNS_515_112S_W_011 | 615754.7841 | 814925.2085 | 515 | 3 | 515 | SDN |  | R.YBANEZ/O.SUNGANGA | 2021-10-12 | MPSA_225_2005_XI
SDNS_515_112S_W_012 | 615751.4241 | 814927.9564 | 515 | 3.6 | 515 | SDN |  | R.YBANEZ/O.SUNGANGA | 2021-10-14 | MPSA_225_2005_XI
SDNS_515_112S_W_013 | 615748.9902 | 814930.2582 | 515 | 2.9 | 515 | SDN |  | R.YBANEZ/O.SUNGANGA | 10/172021 | MPSA_225_2005_XI
SDNS_515_112S_W_014 | 615744.9562 | 814933.8324 | 515 | 3.4 | 515 | SDN |  | R.YBANEZ/O.SUNGANGA | 2021-10-20 | MPSA_225_2005_XI
SDNS_515_112S_W_015 | 615734.3169 | 814933.8254 | 515 | 4.1 | 515 | SDN |  | R.YBANEZ/O.SUNGANGA | 2021-10-23 | MPSA_225_2005_XI
SDNS_515_112S_W_016 | 615731.3466 | 814933.5644 | 515 | 3.5 | 515 | SDN |  | R.YBANEZ/O.SUNGANGA | 2021-10-24 | MPSA_225_2005_XI
SDNS_515_112S_W_017 | 615729.1460 | 814932.7493 | 515 | 3.3 | 515 | SDN |  | E.FAUSTINO/R.PARADIANG | 2021-10-26 | MPSA_225_2005_XI
SDNS_515_112S_W_018 | 615723.5257 | 814930.3490
SDNS_515_112S_W_019 | 615718.8932 | 814926.4478
SDNS_515_112S_W_020 | 615716.3972 | 814924.9546
SDNS_515_112S_W_021 | 615715.9323 | 814923.6307
SDN_FWS_575_100S_W_048

## ORIG_ASSAY
HOLE-ID | FROM | TO | LENGTH | SAMPLE_NO | AU_G/T | CU_PPM | PB_PPM | ZN_PPM | SG | RE ASSAY | AG_G/T | ROCK_TYPE | MV_WIDTH | LAB_RECVED | LAB_RPRTED | BATCH_NO
SDNS_515_114S_W_001 | 0 | 1.4 | 1.4 | 515873 | 0.13 | 0.003 | 0.045 | 0.024 | 2.641 |  | 0 | FW |  | 2021-08-09 | 2021-08-09 | B-2026084
SDNS_515_114S_W_001 | 1.4 | 2.3 | 0.9 | 515874 | 30.96 | 0.676 | 0.437 | 0.651 | 2.93 |  | 89.384 | MV | 0.9 | 2021-08-09 | 2021-08-09 | B-2026084
SDNS_515_114S_W_001 | 2.3 | 3.6 | 1.3 | 515875 | 0.74 | 0.011 | 0.055 | 0.031 | 2.71 |  | 4.526 | HW |  | 2021-08-09 | 2021-08-09 | B-2026084
SDNS_515_114S_W_002 | 0 | 1.9 | 1.9 | 516128 | 1.136 | 0.132 | 0.042 | 0.412 | 2.726 |  | 9.696 | FW |  | 2021-08-10 | 2021-08-10 | B-2026101
SDNS_515_114S_W_002 | 1.9 | 2.4 | 0.5 | 516129 | 0.928 | 0.024 | 0.0365052 | 0.104 | 2.718 |  | 6.102 | MV | 0.5 | 2021-08-10 | 2021-08-10 | B-2026101
SDNS_515_114S_W_002 | 2.4 | 2.9 | 0.5 | 516131 | 3.12 | 0.216 | 0.041 | 0.089 | 2.813 |  | 18.751 | MV | 0.5 | 2021-08-10 | 2021-08-10 | B-2026101
SDNS_515_114S_W_002 | 2.9 | 3.6 | 0.7 | 516132 | 0.668 | 0.008 | 0.021 | 0.023 | 2.691 |  | 0.398 | HW |  | 2021-08-10 | 2021-08-10 | B-2026101
SDNS_515_114S_W_003 | 0 | 2.2 | 2.2 | 555078 | 0.118 | 0.006 | 0.003 | 0.022 | 2.687 |  | 0 | FW |  | 2021-08-29 | 2021-08-29 | B-2026283
SDNS_515_114S_W_003 | 2.2 | 2.9 | 0.7 | 555079 | 0.958 | 0.056 | 0.026 | 0.143 | 2.712 |  | 4.56 | MV | 0.7 | 2021-08-29 | 2021-08-29 | B-2026283
SDNS_515_114S_W_003 | 2.9 | 4.4 | 1.5 | 555080 | 1.19 | 0.077 | 0.016 | 0.055 | 2.734 |  | 6.35 | HW |  | 2021-08-29 | 2021-08-29 | B-2026283
SDNS_515_114S_W_004 | 0 | 1.1 | 1.1 | 521359 | 0.394 | 0.005 | 0.001 | 0.007 |  |  | 0.899 | FW |  | 2021-09-07 | 2021-09-07 | B-2026374
SDNS_515_114S_W_004 | 1.1 | 2.6 | 1.5 | 521360 | 0.896 | 0.017 | 0.001 | 0.011 |  |  | 0.902 | FW |  | 2021-09-07 | 2021-09-07 | B-2026374
SDNS_515_114S_W_004 | 2.6 | 3 | 0.4 | 521361 | 3.168 | 0.264 | 0.043 | 0.221 |  |  | 17.848 | MV | 0.4 | 2021-09-07 | 2021-09-07 | B-2026374
SDNS_515_114S_W_005 | 0 | 1.5 | 1.5 | 521739 | 0.1 | 0.011 | 0.003 | 0.016 |  |  | -0.078 | FW |  | 2021-09-09 | 2021-09-09 | B-2026399
SDNS_515_114S_W_005 | 1.5 | 2 | 0.5 | 521740 | 2.492 | 0.02 | 0.019 | 0.055 |  |  | 12.452 | MV | 0.5 | 2021-09-09 | 2021-09-09 | B-2026399
SDNS_515_114S_W_005 | 2 | 3 | 1 | 521741 | 0.568 | 0.019 | 0.003 | 0.017 |  |  | 1.897 | HW |  | 2021-09-09 | 2021-09-09 | B-2026399
SDNS_515_114S_W_006 | 0 | 1.1 | 1.1 | 522551 | 0.492 | 0.012 | 0.008 | 0.023 |  |  | 0.284 | FW |  | 2021-09-13 | 2021-09-13 | B-2026448
SDNS_515_114S_W_006 | 1.1 | 1.8 | 0.7 | 522552 | 4.596 | 0.335 | 0.092 | 0.089 |  |  | 63.367 | MV | 0.7 | 2021-09-13 | 2021-09-13 | B-2026448
SDNS_515_114S_W_006 | 1.8 | 2.8 | 1 | 522553 | 4.618 | 0.379 | 0.046 | 0.022 |  |  | 32.874 | HW |  | 2021-09-13 | 2021-09-13 | B-2026448
SDNS_515_112S_W_001 | 0 | 0.9 | 0.9 | 523469 | 11 | 0.071 | 0.043 | 0.085 |  |  | 46.63 | FW |  | 2021-09-18 | 2021-09-18 | B-2026502
SDNS_515_112S_W_001 | 0.9 | 2.2 | 1.3 | 523470 | 3.55 | 0.019 | 0.046 | 0.09 |  |  | 17.19 | MV | 1.3 | 2021-09-18 | 2021-09-18 | B-2026502
SDNS_515_112S_W_001 | 2.2 | 2.8 | 0.6 | 523471 | 2.42 | 0.056 | 0.034 | 0.048 |  |  | 13.68 | HW |  | 2021-09-18 | 2021-09-18 | B-2026502
SDNS_515_112S_W_002 | 0 | 0.7 | 0.7 | 523867 | 0.74 | 0.046 | 0.005 | 0.039 |  |  | 23.604 | FW |  | 2021-09-20 | 2021-09-20 | B-2026528
SDNS_515_112S_W_002 | 0.7 | 1.6 | 0.9 | 523868 | 41.702 | 0.142 | 0.363 | 0.889 |  |  | 83.898 | MV | 0.9 | 2021-09-20 | 2021-09-20 | B-2026528
SDNS_515_112S_W_002 | 1.6 | 3.6 | 2 | 523869 | 0.222 | 0.01 | 0.002 | 0.025 |  |  | 15.521 | HW |  | 2021-09-20 | 2021-09-20 | B-2026528
SDNS_515_112S_W_003 | 0 | 0.6 | 0.6 | 524229 | 14.526 | 0.06 | 0.273 | 0.697 |  |  | 108.195 | MV | 0.6 | 2021-09-22 | 2021-09-22 | B-2026546
SDNS_515_112S_W_003 | 0.6 | 1.5 | 0.9 | 524230 | 1.582 | 0.075 | 0.012 | 0.051 |  |  | 15.033 | HW |  | 2021-09-22 | 2021-09-22 | B-2026546
SDNS_515_112S_W_003 | 1.5 | 1.9 | 0.4 | 524231 | 1.632 | 0.025 | 0.068 | 0.191 |  |  | 13.353 | HW |  | 2021-09-22 | 2021-09-22 | B-2026546
SDNS_515_112S_W_003 | 1.9 | 3.4 | 1.5 | 524232 | 1.046 | 0.008 | 0.017 | 0.052 |  |  | 6.035 | HW |  | 2021-09-22 | 2021-09-22 | B-2026546
SDNS_515_112S_W_004 | 0 | 0.6 | 0.6 | 525132 | 5.42 | 0.054 | 0.225 | 0.366 |  |  | 39.97 | MV | 0.6 | 2021-09-27 | 2021-09-27 | B-2026606
SDNS_515_112S_W_004 | 0.6 | 1.1 | 0.5 | 525133 | 1.74 | 0.035 | 0.041 | 0.044 |  |  | 11.65 | MV | 0.5 | 2021-09-27 | 2021-09-27 | B-2026606
SDNS_515_112S_W_004 | 1.1 | 3.7 | 2.6 | 525134 | 2.14 | 0.014 | 0.031 | 0.062 |  |  | 10.89 | HW |  | 2021-09-27 | 2021-09-27 | B-2026606
SDNS_515_112S_W_005 | 0 | 1.6 | 1.6 | 525438 | 8.94 | 0.333 | 0.228 | 0.506 |  |  | 43.43 | MV | 1.6 | 2021-09-29 | 2021-09-29 | B-2026622
SDNS_515_112S_W_005 | 1.6 | 3.1 | 1.5 | 525439 | 3.92 | 0.091 | 0.096 | 0.109 |  |  | 26.01 | HW |  | 2021-09-29 | 2021-09-29 | B-2026622
SDNS_515_112S_W_006 | 0 | 1.7 | 1.7 | 526378 | 0.67 | 0.067 | 0.011 | 0.024 |  |  | 1.42 | FW |  | 2021-10-04 | 2021-10-04 | B-2026677
SDNS_515_112S_W_006 | 1.7 | 2.8 | 1.1 | 526379 | 7.22 | 0.192 | 0.259 | 0.464 |  |  | 38.93 | MV | 1.7 | 2021-10-04 | 2021-10-04 | B-2026677
SDNS_515_112S_W_006 | 2.8 | 3.5 | 0.7 | 526380 | 0.63 | 0.018 | 0.051 | 0.053 |  |  | -2.43 | HW |  | 2021-10-04 | 2021-10-04 | B-2026677
SDNS_515_112S_W_007 | 0 | 1.9 | 1.9 | 526739 | 7.85 | 0.122 | 0.023 | 0.062 |  |  | 18.17 | FW |  | 2021-10-06 | 2021-10-06 | B-2026696
SDNS_515_112S_W_007 | 1.9 | 2.9 | 1 | 526740 | 12.4 | 0.104 | 0.112 | 0.302 |  |  | 32.47 | MV | 1 | 2021-10-06 | 2021-10-06 | B-2026696
SDNS_515_112S_W_007 | 2.9 | 3.4 | 0.5 | 526741 | 6.04 | 0.019 | 0.065 | 0.12 |  |  | 31.35 | HW |  | 2021-10-06 | 2021-10-06 | B-2026696
SDNS_515_112S_W_008 | 0 | 1.2 | 1.2 | 527101 | 6.46 | 0.256 | 0.028 | 0.062 |  |  | 50.2 | FW |  | 2021-10-07 | 2021-10-07 | B-2026718
SDNS_515_112S_W_008 | 1.2 | 2.3 | 1.1 | 527102 | 0.22 | 0.057 | 0.009 | 0.032 |  |  | 2.19 | FW |  | 2021-10-07 | 2021-10-07 | B-2026718
SDNS_515_112S_W_008 | 2.3 | 3.1 | 0.8 | 527103 | 17.96 | 1.438 | 0.474 | 0.837 |  |  | 94.93 | MV | 0.8 | 2021-10-07 | 2021-10-07 | B-2026718
SDNS_515_112S_W_009 | 0 | 1.2 | 1.2 | 527454 | 0.75 | 0.019 | 0.015 | 0.062 |  |  | 1.89 | FW |  | 2021-10-09 | 2021-10-09 | B-2026738
SDNS_515_112S_W_009 | 1.2 | 2.3 | 1.1 | 527455 | 0.62 | 0.011 | 0.006 | 0.052 |  |  | 1.64 | FW |  | 2021-10-09 | 2021-10-09 | B-2026738
SDNS_515_112S_W_009 | 2.3 | 3.1 | 0.8 | 527456 | 168.76 | 6.132 | 0.228 | 0.613 |  | 168.35 | 186.51 | MV | 0.9 | 2021-10-09 | 2021-10-09 | B-2026738
SDNS_515_112S_W_010 | 0 | 1.9 | 1.9 | 527856 | 109.13 | 3.464 | 0.149 | 0.498 |  | 108.45 | 133.222 | FW |  | 2021-10-11 | 2021-10-11 | B-2026764
SDNS_515_112S_W_010 | 1.9 | 3.1 | 1.2 | 527857 | 108.45 | 3.311 | 0.168 | 0.585 |  | 108 | 131.25 | MV | 1.2 | 2021-10-11 | 2021-10-11 | B-2026764
SDNS_515_112S_W_010 | 3.1 | 3.5 | 0.4 | 527859 | 6.9 | 0.137 | 0.061 | 0.225 |  |  | 37.46 | HW |  | 2021-10-11 | 2021-10-11 | B-2026764
SDNS_515_112S_W_011 | 0 | 1.8 | 1.8 | 527954 | 0.81 | 0.068 | 0.018 | 0.103 |  |  | 3.14 | FW |  | 2021-10-12 | 2021-10-12 | B-2026770
SDNS_515_112S_W_011 | 1.8 | 3 | 1.2 | 527955 | 65.58 | 1.553 | 1.972 | 7.126 |  | 66.5 | 107.1 | MV | 1.2 | 2021-10-12 | 2021-10-12 | B-2026770
SDNS_515_112S_W_012 | 0 | 2 | 2 | 528290 | 1.39 | 0.004 | 0.001 | 0.016 |  |  | 1.687 | FW |  | 2021-10-14 | 2021-10-14 | B-2026791
SDNS_515_112S_W_012 | 2 | 2.9 | 0.9 | 528292 | 3.27 | 0.284 | 0.198 | 1.193 |  |  | 41.9 | MV | 0.9 | 2021-10-14 | 2021-10-14 | B-2026791
SDNS_515_112S_W_012 | 2.9 | 3.6 | 0.7 | 528293 | 0.87 | 0.086 | 0.016 | 0.056 |  |  | 8.07 | HW |  | 2021-10-14 | 2021-10-14 | B-2026791
SDNS_515_112S_W_013 | 0 | 1.3 | 1.3 | 528846 | 0.74 | 0.068 | 0.015 | 0.065 |  |  | 5.25 | FW |  | 10/172021 | 10/172021 | B-2026827
SDNS_515_112S_W_013 | 1.3 | 2.3 | 1 | 528847 | 9.14 | 0.412 | 0.213 | 0.794 |  |  | 48.71 | MV | 1 | 10/172021 | 10/172021 | B-2026827
SDNS_515_112S_W_013 | 2.3 | 2.9 | 0.6 | 528848 | 0.22 | 0.001 | 0.001 | 0.013 |  |  | 0.72 | HW |  | 10/172021 | 10/172021 | B-2026827
SDNS_515_112S_W_014 | 0 | 1.5 | 1.5 | 531535 | 2.02 | 0.061 | 0.016 | 0.067 |  |  | 11.3 | FW |  | 2021-10-20 | 2021-10-20 | B-2026868
SDNS_515_112S_W_014 | 1.5 | 2 | 0.5 | 531536 | 9.94 | 0.356 | 0.022 | 0.045 |  |  | 24.06 | MV | 1.5 | 2021-10-20 | 2021-10-20 | B-2026868
SDNS_515_112S_W_014 | 2 | 3.4 | 1.4 | 531537 | 1.77 | 0.008 | 0.043 | 0.052 |  |  | 6.98 | MV |  | 2021-10-20 | 2021-10-20 | B-2026868
SDNS_515_112S_W_015 | 0 | 1.9 | 1.9 | 532059 | 0.28 | 0.021 | 0.017 | 0.042 |  |  | 5.2 | FW |  | 2021-10-23 | 2021-10-23 | B-2026906
SDNS_515_112S_W_015 | 1.9 | 3 | 1.1 | 532060 | 3.11 | 0.833 | 0.092 | 0.495 |  |  | 24.324 | MV | 1.1 | 2021-10-23 | 2021-10-23 | B-2026906
SDNS_515_112S_W_015 | 3 | 4.1 | 1.1 | 532062 | 0.26 | 0.005 | 0.003 | 0.04 |  |  | 1.64 | MV |  | 2021-10-23 | 2021-10-23 | B-2026906
SDNS_515_112S_W_016 | 0 | 0.7 | 0.7 | 532168 | 21.43 | 0.154 | 0.051 | 0.233 |  |  | 23.25 | MV | 0.7 | 2021-10-24 | 2021-10-24 | B-2026912
SDNS_515_112S_W_016 | 0.7 | 1.7 | 1 | 532169 | 10.94 | 0.202 | 0.373 | 0.768 |  |  | 83.32 | HW |  | 2021-10-24 | 2021-10-24 | B-2026912
SDNS_515_112S_W_016 | 1.7 | 3.5 | 1.8 | 532170 | 0.45 | 0.002 | 0.009 | 0.033 |  |  | 4.72 | HW |  | 2021-10-24 | 2021-10-24 | B-2026912
SDNS_515_112S_W_017 | 0 | 1.3 | 1.3 | 532479 | 0.1 | 0.038 | 0.003 | 0.021 |  |  | 3.62 | MV | 1.3 | 2021-10-26 | 2021-10-26 | B-2026931
SDNS_515_112S_W_017 | 1.3 | 2.6 | 1.3 | 532481 | 5.69 | 0.062 | 0.375 | 0.833 |  |  | 53.26 | MV | 1.3 | 2021-10-26 | 2021-10-26 | B-2026931
SDNS_515_112S_W_017 | 2.6 | 3.3 | 0.7 | 532482 | 4.53 | 0.057 | 0.007 | 0.042 |  |  | 3.72 | HW | 0.7 | 2021-10-26 | 2021-10-26 | B-2026931
Note on L2: Luz Barnachea: -0.77
Note on L9: Luz Barnachea: -0.04

## SURVEY
HOLE-ID | DISTANCE | AZIMUTH | DIP
SDNS_515_114S_W_001 | 0 | 66.70 | 0
SDNS_515_114S_W_002 | 0 | 65.92 | 0
SDNS_515_114S_W_003 | 0 | 65.55 | 0
SDNS_515_114S_W_004 | 0 | 82.73 | 0
SDNS_515_114S_W_005 | 0 | 86.37 | 0
SDNS_515_114S_W_006 | 0 | 78.87 | 0
SDNS_515_112S_W_001 | 0 | 69.46 | 0
SDNS_515_112S_W_002 | 0 | 57.43 | 0
SDNS_515_112S_W_003 | 0 | 53.33 | 0
SDNS_515_112S_W_004 | 0 | 47.96 | 0
SDNS_515_112S_W_005 | 0 | 36.43 | 0
SDNS_515_112S_W_006 | 0 | 42.27 | 0
SDNS_515_112S_W_007 | 0 | 41.01 | 0
SDNS_515_112S_W_008 | 0 | 33.49 | 0
SDNS_515_112S_W_009 | 0 | 40.05 | 0
SDNS_515_112S_W_010 | 0 | 42.68 | 0
SDNS_515_112S_W_011 | 0 | 44.23 | 0
SDNS_515_112S_W_012 | 0 | 42.54 | 0
SDNS_515_112S_W_013 | 0 | 48.41 | 0
SDNS_515_112S_W_014 | 0 | 24.16 | 0
SDNS_515_112S_W_015 | 0 | 358.45 | 0
SDNS_515_112S_W_016 | 0 | 347.72 | 0
SDNS_515_112S_W_017 | 0 | 337.63 | 0
SDNS_515_112S_W_018 | 0 | 323.89 | 0
SDNS_515_112S_W_019 | 0 | 324.27 | 0
SDNS_515_112S_W_020 | 0 | 316.12 | 0
SDNS_515_112S_W_021 | 0 | 318.51 | 0

## Sheet1
AREA | ENCODED | LACKING | DATE