## HEADER
HOLE-ID | LOCATIONX | LOCATIONY | LOCATIONZ | LENGTH | LEVEL | AREA | ROCKCODE | SAMP_BY | DATE_SAMP | TENEMENT
SDNS_515_114S_W_001 | 615784.1637 | 814883.3213 | 515 | 3.6 | 515 | SDN |  | L.BITANG/D.ASENA | 2021-08-09 | MPSA_225_2005_XI
SDNS_515_114S_W_002 | 615782.9929 | 814885.9507 | 515 | 3.6 | 515 | SDN |  | R.YBANEZ/O.SUNGANGA | 2021-08-10 | MPSA_225_2005_XI
SDNS_515_114S_W_003 | 615781.3176 | 814889.5320 | 515 | 4.4 | 515 | SDN |  | R.YBANEZ/O.SUNGANGA | 2021-08-29 | MPSA_225_2005_XI
SDNS_515_114S_W_004 | 615780.1147 | 814895.7367 | 515 | 3 | 515 | SDN |  | E.FAUSTINO/R.PARADIANG | 2021-09-07 | MPSA_225_2005_XI
SDNS_515_114S_W_005 | 615779.9333 | 814899.2280 | 515 | 3 | 515 | SDN |  | E.FAUSTINO/R.PARADIANG | 2021-09-09 | MPSA_225_2005_XI
SDNS_515_114S_W_006 | 615779.4787 | 814902.0479 | 515 | 2.8 | 515 | SDN |  | E.FAUSTINO/R.PARADIANG | 2021-09-13 | MPSA_225_2005_XI
SDNS_515_114S_W_007 | 615777.5037 | 814908.1792 | 515 |  | 515 | SDN |  |  |  | MPSA_225_2005_XI
SDNS_515_114S_W_008 |  |  | 515 | 3.6 | 515 | SDN |  | E.FAUSTINO/R.PARADIANG | 2021-09-20 | MPSA_225_2005_XI
SDNS_515_114S_W_009 |  |  | 515 | 3.4 | 515 | SDN |  | R.YBANEZ/O.SUNGANGA | 2021-09-22 | MPSA_225_2005_XI
SDN_FWS_575_100S_W_048

## ORIG_ASSAY
HOLE-ID | FROM | TO | LENGTH | SAMPLE_NO | AU_G/T | CU_PPM | PB_PPM | ZN_PPM | SG | RE ASSAY | AG_G/T | ROCK_TYPE | MV_WIDTH | LAB_RECVED | LAB_RPRTED | BATCH_NO
SDNS_515_114S_W_001 | 0 | 1.4 | 1.4 | 515873 | 0.13 | 0.003 | 0.045 | 0.024 | 2.641 |  | 0 | FW |  | 2021-08-09 | 2021-08-09 | B-2026084
SDNS_515_114S_W_001 | 1.4 | 2.3 | 0.9 | 515874 | 30.96 | 0.676 | 0.437 | 0.651 | 2.93 |  | 89.384 | MV | 0.9 | 2021-08-09 | 2021-08-09 | B-2026084
SDNS_515_114S_W_001 | 2.3 | 3.6 | 1.3 | 515875 | 0.74 | 0.011 | 0.055 | 0.031 | 2.71 |  | 4.526 | HW |  | 2021-08-09 | 2021-08-09 | B-2026084
SDNS_515_114S_W_002 | 0 | 1.9 | 1.9 | 516128 | 1.136 | 0.132 | 0.042 | 0.412 | 2.726 |  | 9.696 | FW |  | 2021-08-10 | 2021-08-10 | B-2026101
SDNS_515_114S_W_002 | 1.9 | 2.4 | 0.5 | 516129 | 0.928 | 0.024 | 0.0365052 | 0.104 | 2.718 |  | 6.102 | MV | 0.5 | 2021-08-10 | 2021-08-10 | B-2026101
SDNS_515_114S_W_002 | 2.4 | 2.9 | 0.5 | 516131 | 3.12 | 0.216 | 0.041 | 0.089 | 2.813 |  | 18.751 | MV | 0.5 | 2021-08-10 | 2021-08-10 | B-2026101
SDNS_515_114S_W_002 | 2.9 | 3.6 | 0.7 | 516132 | 0.668 | 0.008 | 0.021 | 0.023 | 2.691 |  | 0.398 | HW |  | 2021-08-10 | 2021-08-10 | B-2026101
SDNS_515_114S_W_003 | 0 | 2.2 | 2.2 | 555078 | 0.118 | 0.006 | 0.003 | 0.022 | 2.687 |  | 0 | FW |  | 2021-08-29 | 2021-08-29 | B-2026283
SDNS_515_114S_W_003 | 2.2 | 2.9 | 0.7 | 555079 | 0.958 | 0.056 | 0.026 | 0.143 | 2.712 |  | 4.56 | MV | 0.7 | 2021-08-29 | 2021-08-29 | B-2026283
SDNS_515_114S_W_003 | 2.9 | 4.4 | 1.5 | 555080 | 1.19 | 0.077 | 0.016 | 0.055 | 2.734 |  | 6.35 | HW |  | 2021-08-29 | 2021-08-29 | B-2026283
SDNS_515_114S_W_004 | 0 | 1.1 | 1.1 | 521359 | 0.394 | 0.005 | 0.001 | 0.007 |  |  | 0.899 | FW |  | 2021-09-07 | 2021-09-07 | B-2026374
SDNS_515_114S_W_004 | 1.1 | 2.6 | 1.5 | 521360 | 0.896 | 0.017 | 0.001 | 0.011 |  |  | 0.902 | FW |  | 2021-09-07 | 2021-09-07 | B-2026374
SDNS_515_114S_W_004 | 2.6 | 3 | 0.4 | 521361 | 3.168 | 0.264 | 0.043 | 0.221 |  |  | 17.848 | MV | 0.4 | 2021-09-07 | 2021-09-07 | B-2026374
SDNS_515_114S_W_005 | 0 | 1.5 | 1.5 | 521739 | 0.1 | 0.011 | 0.003 | 0.016 |  |  | -0.078 | FW |  | 2021-09-09 | 2021-09-09 | B-2026399
SDNS_515_114S_W_005 | 1.5 | 2 | 0.5 | 521740 | 2.492 | 0.02 | 0.019 | 0.055 |  |  | 12.452 | MV | 0.5 | 2021-09-09 | 2021-09-09 | B-2026399
SDNS_515_114S_W_005 | 2 | 3 | 1 | 521741 | 0.568 | 0.019 | 0.003 | 0.017 |  |  | 1.897 | HW |  | 2021-09-09 | 2021-09-09 | B-2026399
SDNS_515_114S_W_006 | 0 | 1.1 | 1.1 | 522551 | 0.492 | 0.012 | 0.008 | 0.023 |  |  | 0.284 | FW |  | 2021-09-13 | 2021-09-13 | B-2026448
SDNS_515_114S_W_006 | 1.1 | 1.8 | 0.7 | 522552 | 4.596 | 0.335 | 0.092 | 0.089 |  |  | 63.367 | MV | 0.7 | 2021-09-13 | 2021-09-13 | B-2026448
SDNS_515_114S_W_006 | 1.8 | 2.8 | 1 | 522553 | 4.618 | 0.379 | 0.046 | 0.022 |  |  | 32.874 | HW |  | 2021-09-13 | 2021-09-13 | B-2026448
SDNS_515_114S_W_007
SDNS_515_114S_W_008 | 0 | 0.7 | 0.7 | 523867 | 0.74 | 0.046 | 0.005 | 0.039 |  |  | 23.604 | FW |  | 2021-09-20 | 2021-09-20 | B-2026528
SDNS_515_114S_W_008 | 0.7 | 1.6 | 0.9 | 523868 | 41.702 | 0.142 | 0.363 | 0.889 |  |  | 83.898 | MV | 0.9 | 2021-09-20 | 2021-09-20 | B-2026528
SDNS_515_114S_W_008 | 1.6 | 3.6 | 2 | 523869 | 0.222 | 0.01 | 0.002 | 0.025 |  |  | 15.521 | HW |  | 2021-09-20 | 2021-09-20 | B-2026528
SDNS_515_114S_W_009 | 0 | 0.6 | 0.6 | 524229 | 14.526 | 0.06 | 0.273 | 0.697 |  |  | 108.195 | MV | 0.6 | 2021-09-22 | 2021-09-22 | B-2026546
SDNS_515_114S_W_009 | 0.6 | 1.5 | 0.9 | 524230 | 1.582 | 0.075 | 0.012 | 0.051 |  |  | 15.033 | HW |  | 2021-09-22 | 2021-09-22 | B-2026546
SDNS_515_114S_W_009 | 1.5 | 1.9 | 0.4 | 524231 | 1.632 | 0.025 | 0.068 | 0.191 |  |  | 13.353 | HW |  | 2021-09-22 | 2021-09-22 | B-2026546
SDNS_515_114S_W_009 | 1.9 | 3.4 | 1.5 | 524232 | 1.046 | 0.008 | 0.017 | 0.052 |  |  | 6.035 | HW |  | 2021-09-22 | 2021-09-22 | B-2026546
Note on L2: Luz Barnachea: -0.77
Note on L9: Luz Barnachea: -0.04

## SURVEY
HOLE-ID | DISTANCE | AZIMUTH | DIP
SDNS_515_114S_W_001 | 0 | 66.70 | 0
SDNS_515_114S_W_002 | 0 | 65.92 | 0
SDNS_515_114S_W_003 | 0 | 65.55 | 0
SDNS_515_114S_W_004 | 0 | 82.73 | 0
SDNS_515_114S_W_005 | 0 | 86.37 | 0
SDNS_515_114S_W_006 | 0 | 78.87 | 0
SDNS_515_114S_W_007 | 0 | 69.46 | 0

## Sheet1
AREA | ENCODED | LACKING | DATE