## HEADER
HOLE-ID | LOCATIONX | LOCATIONY | LOCATIONZ | LENGTH | LEVEL | AREA | ROCKCODE | SAMP_BY | DATE_SAMP | TENEMENT
SDNS_515_116S_E_001 | 615819.7452 | 814866.5101 | 515 | 3.4 | 515 | SDN |  | R.YBANEZ/O.SUNGANGA | 2021-06-26 | MPSA_225_2005_XI
SDNS_515_116S_E_002 | 615826.4526 | 814861.3561 | 515 | 4.4 | 515 | SDN |  | R.YBANEZ/O.SUNGANGA | 2021-06-30 | MPSA_225_2005_XI
SDNS_515_116S_E_003 | 615828.8793 | 814860.1761 | 515 | 5 | 515 | SDN |  | R.YBANEZ/O.SUNGANGA | 2021-07-02 | MPSA_225_2005_XI
SDNS_515_116S_E_004 | 615832.8883 | 814858.5884 | 515 | 3.7 | 515 | SDN |  | L.BITANG/D.ASENA | 2021-07-04 | MPSA_225_2005_XI
SDNS_515_116S_E_005 | 615835.2524 | 814856.0170 | 515 | 6.4 | 515 | SDN |  | L.BITANG/D.ASENA | 2021-07-09 | MPSA_225_2005_XI
SDNS_515_116S_E_006 | 615843.2543 | 814851.4524 | 515 | 5.5 | 515 | SDN |  | L.BITANG/D.ASENA | 2021-07-12 | MPSA_225_2005_XI
SDNS_515_116S_E_007 | 615848.2215 | 814848.1324 | 515 | 3.8 | 515 | SDN |  | E.FAUSTINO/R.PARADIANG | 2021-07-22 | MPSA_225_2005_XI
SDNS_515_116S_E_008 | 615850.9483 | 814846.4455 | 515 | 3.7 | 515 | SDN |  | L.BITANG/D.ASENA | 2021-07-23 | MPSA_225_2005_XI
SDNS_515_116S_E_009 | 615866.1872 | 814837.2578 | 515 | 4.1 | 515 | SDN |  | E.FAUSTINO/R.PARADIANG | 2021-07-28 | MPSA_225_2005_XI
SDNS_515_116S_E_010 | 615868.7094 | 814835.8855 | 515 | 3.3 | 515 | SDN |  | R.YBANEZ/O.SUNGANGA | 2021-07-30 | MPSA_225_2005_XI
SDNS_515_116S_E_011 | 615871.0977 | 814834.0927 | 515 | 4.4 | 515 | SDN |  | E.FAUSTINO/R.PARADIANG | 2021-07-31 | MPSA_225_2005_XI
SDNS_515_116S_E_012 | 615875.4152 | 814830.2719 | 515 | 3.5 | 515 | SDN |  | E.FAUSTINO/R.PARADIANG | 2021-08-03 | MPSA_225_2005_XI
SDNS_515_116S_E_013 | 615877.3533 | 814828.4788 | 515 | 3.9 | 515 | SDN |  | R.YBANEZ/O.SUNGANGA | 2021-08-05 | MPSA_225_2005_XI
SDNS_515_116S_E_014 | 615878.4301 | 814827.6540 | 515 | 3.9 | 515 | SDN |  | R.YBANEZ/O.SUNGANGA | 2021-08-06 | MPSA_225_2005_XI
SDNS_515_116S_E_015 | 615879.6145 | 814826.5422 | 515 | 3.9 | 515 | SDN |  | L.BITANG/D.ASENA | 2021-08-08 | MPSA_225_2005_XI
SDNS_515_116S_E_016 | 615883.4582 | 814824.3856 | 515 | 3.6 | 515 | SDN |  | R. PARADIANG | 2021-08-09 | MPSA_225_2005_XI
SDNS_515_116S_E_017 | 615885.1450 | 814823.3456 | 515 | 3.8 | 515 | SDN |  | L.BITANG/D.ASENA | 2021-09-01 | MPSA_225_2005_XI
SDNS_515_116S_E_018 | 615890.0262 | 814820.3332 | 515 | 4.3 | 515 | SDN |  | E.FAUSTINO/R.PARADIANG | 2021-09-06 | MPSA_225_2005_XI
SDN_FWS_575_100S_W_048

## ORIG_ASSAY
HOLE-ID | FROM | TO | LENGTH | SAMPLE_NO | AU_G/T | CU_PPM | PB_PPM | ZN_PPM | SG | RE ASSAY | AG_G/T | ROCK_TYPE | MV_WIDTH | LAB_RECVED | LAB_RPRTED | BATCH_NO
SDNS_515_116S_E_001 | 0 | 1 | 1 | 508657 | 0.614 | 0.009 | 0.008 | 0.009 | 2.678 |  | 2.143 | FW |  | 2021-06-26 | 2021-06-26 | B-2025637
SDNS_515_116S_E_001 | 1 | 2 | 1 | 508658 | 18.106 | 0.049 | 0.004 | 0.006 | 2.861 |  | 26.187 | MV | 1 | 2021-06-26 | 2021-06-26 | B-2025637
SDNS_515_116S_E_001 | 2 | 2.4 | 0.4 | 508659 | 6.29 | 0.027 | 0.013 | 0.009 | 2.834 |  | 18.068 | MV | 0.4 | 2021-06-26 | 2021-06-26 | B-2025637
SDNS_515_116S_E_001 | 2.4 | 3.4 | 1 | 508660 | 3.042 | 0.07 | 0.008 | 0.018 | 2.813 |  | 6.249 | HW |  | 2021-06-26 | 2021-06-26 | B-2025637
SDNS_515_116S_E_002 | 0 | 0.7 | 0.7 | 509239 | 1.028 | 0.019 | 0.027 | 0.033 | 2.703 |  | 4.068 | FW |  | 2021-06-30 | 2021-06-30 | B-2025676
SDNS_515_116S_E_002 | 0.7 | 1.7 | 1 | 509240 | 11.202 | 1.893 | 0.042 | 0.106 | 2.86 |  | 57.687 | MV | 1 | 2021-06-30 | 2021-06-30 | B-2025676
SDNS_515_116S_E_002 | 1.7 | 3.2 | 1.5 | 509241 | 2.472 | 0.184 | 0.012 | 0.022 | 2.746 |  | 9.371 | MV | 1.5 | 2021-06-30 | 2021-06-30 | B-2025676
SDNS_515_116S_E_002 | 3.2 | 3.6 | 0.4 | 509242 | 4.588 | 0.169 | 0.787 | 0.761 | 2.839 |  | 33.753 | MV | 0.4 | 2021-06-30 | 2021-06-30 | B-2025676
SDNS_515_116S_E_002 | 3.6 | 4.4 | 0.8 | 509244 | 2.6 | 0.02 | 0.01 | 0.027 | 2.758 |  | 7.565 | HW |  | 2021-06-30 | 2021-06-30 | B-2025676
SDNS_515_116S_E_003 | 0 | 0.5 | 0.5 | 509552 | 42.026 | 11.058 | 0.266 | 0.851 | 2.911 |  | 83.73 | MV | 0.5 | 2021-07-02 | 2021-07-02 | B-2025695
SDNS_515_116S_E_003 | 0.5 | 2.3 | 1.8 | 509553 | 5.004 | 0.149 | 0.638 | 0.591 | 2.847 |  | 22.216 | MV | 1.8 | 2021-07-02 | 2021-07-02 | B-2025695
SDNS_515_116S_E_003 | 2.3 | 2.7 | 0.4 | 509554 | 2.238 | 0.037 | 0.11 | 0.176 | 2.732 |  | 27.462 | MV | 0.4 | 2021-07-02 | 2021-07-02 | B-2025695
SDNS_515_116S_E_003 | 2.7 | 5 | 2.3 | 509556 | 1.918 | 0.043 | 0.079 | 0.079 | 2.748 |  | 15.839 | HW |  | 2021-07-02 | 2021-07-02 | B-2025695
SDNS_515_116S_E_004 | 0 | 1.7 | 1.7 | 510028 | 2.388 | 0.059 | 0.279 | 0.249 | 2.741 |  | 11.588 | FW |  | 2021-07-04 | 2021-07-04 | B-2025728
SDNS_515_116S_E_004 | 1.7 | 2.9 | 1.2 | 510029 | 3.672 | 0.044 | 0.015 | 0.035 | 2.822 |  | 10.114 | MV | 1.2 | 2021-07-04 | 2021-07-04 | B-2025728
SDNS_515_116S_E_004 | 2.9 | 3.3 | 0.4 | 510030 | 19.458 | 0.417 | 0.024 | 0.058 | 2.861 |  | 37.679 | MV | 0.4 | 2021-07-04 | 2021-07-04 | B-2025728
SDNS_515_116S_E_004 | 3.3 | 3.7 | 0.4 | 510031 | 11.354 | 0.219 | 0.001 | 0.018 | 2.852 |  | 19.388 | HW |  | 2021-07-04 | 2021-07-04 | B-2025728
SDNS_515_116S_E_005 | 0 | 0.9 | 0.9 | 510846 | 19.6 | 1.379 | 0.901 | 2.748 | 2.897 |  | 83.944 | MV | 0.9 | 2021-07-09 | 2021-07-09 | B-2025780
SDNS_515_116S_E_005 | 0.9 | 2.5 | 1.6 | 510847 | 0.408 | 0.091 | 0.006 | 0.056 | 2.688 |  | 2.172 | HW |  | 2021-07-09 | 2021-07-09 | B-2025780
SDNS_515_116S_E_005 | 2.5 | 4.2 | 1.7 | 510848 | 0.868 | 0.046 | 0.007 | 0.046 | 2.703 |  | 2.083 | HW |  | 2021-07-09 | 2021-07-09 | B-2025780
SDNS_515_116S_E_005 | 4.2 | 5.8 | 1.6 | 510849 | 1.012 | 0.058 | 0.012 | 0.052 | 2.712 |  | 4.291 | HW |  | 2021-07-09 | 2021-07-09 | B-2025780
SDNS_515_116S_E_005 | 5.8 | 6.4 | 0.6 | 510850 | 16.41 | 0.037 | 0.0113332 | 0.024 | 2.876 |  | 25.781 | HW |  | 2021-07-09 | 2021-07-09 | B-2025780
SDNS_515_116S_E_006 | 0 | 1 | 1 | 511664 | 25.638 | 1.269 | 0.056 | 0.097 | 2.907 |  | 70.28 | MV | 1 | 2021-07-12 | 2021-07-12 | B-2025831
SDNS_515_116S_E_006 | 1 | 2.6 | 1.6 | 511666 | 5.538 | 0.204 | 0.012 | 0.085 | 2.84 |  | 12.481 | HW |  | 2021-07-12 | 2021-07-12 | B-2025831
SDNS_515_116S_E_006 | 2.6 | 5.3 | 2.7 | 511667 | 2.188 | 0.017 | 0.026 | 0.031 | 2.737 |  | 4.264 | HW |  | 2021-07-12 | 2021-07-12 | B-2025831
SDNS_515_116S_E_006 | 5.3 | 5.5 | 0.2 | 511668 | 2.698 | 0.03 | 0.016 | 0.038 | 2.761 |  | 8.244 | HW |  | 2021-07-12 | 2021-07-12 | B-2025831
SDNS_515_116S_E_007 | 0 | 1.1 | 1.1 | 512982 | 1.83 | 0.073 | 0.06 | 0.058 | 2.728 |  | 3.699 | FW |  | 2021-07-22 | 2021-07-22 | B-2025915
SDNS_515_116S_E_007 | 1.1 | 2.3 | 1.2 | 512983 | 3.292 | 0.035 | 0.006 | 0.018 | 2.811 |  | 6.636 | FW |  | 2021-07-22 | 2021-07-22 | B-2025915
SDNS_515_116S_E_007 | 2.3 | 2.9 | 0.6 | 512984 | 16.19 | 3.036 | 0.048 | 0.051 | 2.887 |  | 146.975 | MV | 0.6 | 2021-07-22 | 2021-07-22 | B-2025915
SDNS_515_116S_E_007 | 2.9 | 3.8 | 0.9 | 512985 | 5.6222 | 0.362 | 0.014 | 0.037 | 2.846 |  | 13.852 | HW |  | 2021-07-22 | 2021-07-22 | B-2025915
SDNS_515_116S_E_008 | 0 | 0.6 | 0.6 | 513076 | 0.288 | 0.049 | 0.024 | 0.013 | 2.677 |  | 1.047 | FW |  | 2021-07-23 | 2021-07-23 | B-2025921
SDNS_515_116S_E_008 | 0.6 | 1.4 | 0.8 | 513077 | 33.57 | 1.143 | 0.526 | 0.495 | 2.921 |  | 82.658 | MV | 0.8 | 2021-07-23 | 2021-07-23 | B-2025921
SDNS_515_116S_E_008 | 1.4 | 2.4 | 1 | 513078 | 3.96 | 0.123 | 0.02 | 0.034 | 2.837 |  | 6.447 | HW |  | 2021-07-23 | 2021-07-23 | B-2025921
SDNS_515_116S_E_008 | 2.4 | 3.7 | 1.3 | 513079 | 4.658 | 0.019 | 0.016 | 0.032 | 2.849 |  | 7.548 | HW |  | 2021-07-23 | 2021-07-23 | B-2025921
SDNS_515_116S_E_009 | 0 | 0.6 | 0.6 | 513982 | 0.428 | 0.037 | 0.005 | 0.053 | 2.687 |  | 1.802 | FW |  | 2021-07-28 | 2021-07-28 | B-2025975
SDNS_515_116S_E_009 | 0.6 | 1.3 | 0.7 | 513983 | 21.038 | 1.269 | 0.082 | 0.298 | 2.927 |  | 93.48 | MV | 0.7 | 2021-07-28 | 2021-07-28 | B-2025975
SDNS_515_116S_E_009 | 1.3 | 1.7 | 0.4 | 513984 | 0.4 | 0.045 | 0.001 | 0.07 | 2.691 |  | 1.525 | HW |  | 2021-07-28 | 2021-07-28 | B-2025975
SDNS_515_116S_E_009 | 1.7 | 2.9 | 1.2 | 513985 | 9.124 | 0.096 | 0.0015 | 0.047 | 2.887 |  | 21.718 | HW |  | 2021-07-28 | 2021-07-28 | B-2025975
SDNS_515_116S_E_009 | 2.9 | 4.1 | 1.2 | 513986 | 4.962 | 0.094 | 0.007 | 0.063 | 2.861 |  | 11.052 | HW |  | 2021-07-28 | 2021-07-28 | B-2025975
SDNS_515_116S_E_010 | 0 | 0.7 | 0.7 | 514308 | 1.306 | 0.11 | 0.002 | 0.033 | 2.72 |  | 3.208 | FW |  | 2021-07-30 | 2021-07-30 | B-2025991
SDNS_515_116S_E_010 | 0.7 | 1.3 | 0.6 | 514309 | 43.502 | 3.16 | 0.106 | 0.154 | 2.931 |  | 120 | MV | 0.6 | 2021-07-30 | 2021-07-30 | B-2025991
SDNS_515_116S_E_010 | 1.3 | 2.8 | 1.5 | 514310 | 14.104 | 0.119 | 0 | 0.018 | 2.897 |  | 24.248 | MV | 1.5 | 2021-07-30 | 2021-07-30 | B-2025991
SDNS_515_116S_E_010 | 2.8 | 3.3 | 0.5 | 514311 | 9.262 | 0.329 | 0.006 | 0.015 | 2.87 |  | 16.706 | MV | 0.5 | 2021-07-30 | 2021-07-30 | B-2025991
SDNS_515_116S_E_011 | 0 | 0.5 | 0.5 | 514537 | 2.554 | 0.041 | 0.008 | 0.015 | 2.761 |  | 4.488 | FW |  | 2021-07-31 | 2021-07-31 | B-2026006
SDNS_515_116S_E_011 | 0.5 | 1 | 0.5 | 514538 | 4.456 | 0.037 | 0.038 | 0.057 | 2.845 |  | 13.643 | MV | 0.5 | 2021-07-31 | 2021-07-31 | B-2026006
SDNS_515_116S_E_011 | 1 | 2.8 | 1.8 | 514539 | 1.698 | 0.005 | 0.013 | 0.019 | 2.745 |  | 3.196 | HW |  | 2021-07-31 | 2021-07-31 | B-2026006
SDNS_515_116S_E_011 | 2.8 | 3.6 | 0.8 | 514540 | 5.886 | 0.272 | 0.025 | 0.052 | 2.861 |  | 17.08 | HW |  | 2021-07-31 | 2021-07-31 | B-2026006
SDNS_515_116S_E_011 | 3.6 | 4.4 | 0.8 | 514541 | 0.532 | 0.009 | 0.021 | 0.055 | 2.674 |  | 4.24 | HW |  | 2021-07-31 | 2021-07-31 | B-2026006
SDNS_515_116S_E_012 | 0 | 1.3 | 1.3 | 514983 | 17.54 | 0.076 | 0.125 | 0.084 | 2.908 |  | 30.892 | FW |  | 2021-08-03 | 2021-08-03 | B-2026029
SDNS_515_116S_E_012 | 1.3 | 2 | 0.7 | 514984 | 1.072 | 0.027 | 0.046 | 0.261 | 2.741 |  | 10.783 | MV | 0.7 | 2021-08-03 | 2021-08-03 | B-2026029
SDNS_515_116S_E_012 | 2 | 2.7 | 0.7 | 514985 | 3.608 | 0.187 | 0.006 | 0.013 | 2.834 |  | 13.843 | MV | 0.7 | 2021-08-03 | 2021-08-03 | B-2026029
SDNS_515_116S_E_012 | 2.7 | 3.5 | 0.8 | 514986 | 6.194 | 0.018 | 0.008 | 0.007 | 2.857 |  | 19.334 | HW |  | 2021-08-03 | 2021-08-03 | B-2026029
SDNS_515_116S_E_013 | 0 | 1.5 | 1.5 | 515415 | 0.658 | 0.016 | 0.005 | 0.021 | 2.688 |  | 1.794 | FW |  | 2021-08-05 | 2021-08-05 | B-2026054
SDNS_515_116S_E_013 | 1.5 | 2.2 | 0.7 | 515416 | 2.136 | 0.111 | 0.33 | 0.363 | 2.741 |  | 13.671 | MV | 0.7 | 2021-08-05 | 2021-08-05 | B-2026054
SDNS_515_116S_E_013 | 2.2 | 3.2 | 1 | 515417 | 4.558 | 0.378 | 0.935 | 1.144 | 2.84 |  | 67.924 | MV | 1 | 2021-08-05 | 2021-08-05 | B-2026054
SDNS_515_116S_E_013 | 3.2 | 3.9 | 0.7 | 515418 | 0.406 | 0.006 | 0.081 | 0.133 | 2.694 |  | 1.822 | HW |  | 2021-08-05 | 2021-08-05 | B-2026054
SDNS_515_116S_E_014 | 0 | 2.2 | 2.2 | 515608 | 0.568 | 0.046 | 0.04 | 0.059 | 2.678 |  | 2.282 | FW |  | 2021-08-06 | 2021-08-06 | B-2026068
SDNS_515_116S_E_014 | 2.2 | 2.6 | 0.4 | 515609 | 6.368 | 0.085 | 0.195 | 0.327 | 2.846 |  | 33.3 | MV | 0.4 | 2021-08-06 | 2021-08-06 | B-2026068
SDNS_515_116S_E_014 | 2.6 | 3.4 | 0.8 | 515610 | 17.616 | 0.125 | 0.663 | 0.928 | 2.887 |  | 55.574 | MV | 0.8 | 2021-08-06 | 2021-08-06 | B-2026068
SDNS_515_116S_E_014 | 3.4 | 3.9 | 0.5 | 515612 | 0.344 | 0.013 | 0.054 | 0.049 | 2.647 |  | 1.976 | HW |  | 2021-08-06 | 2021-08-06 | B-2026068
SDNS_515_116S_E_015 | 0 | 1.6 | 1.6 | 515786 | 0.62 | 0.055 | 0.015 | 0.024 | 2.688 |  | 2.493 | FW |  | 2021-08-08 | 2021-08-08 | B-2026079
SDNS_515_116S_E_015 | 1.6 | 2.8 | 1.2 | 515787 | 0.854 | 0.019 | 0.025 | 0.036 | 2.703 |  | 0.802 | FW |  | 2021-08-08 | 2021-08-08 | B-2026079
SDNS_515_116S_E_015 | 2.8 | 3.4 | 0.6 | 515788 | 4.436 | 0.045 | 0.17 | 0.174 | 2.84 |  | 20.975 | MV | 0.6 | 2021-08-08 | 2021-08-08 | B-2026079
SDNS_515_116S_E_015 | 3.4 | 3.9 | 0.5 | 515789 | 0.568 | 0.005 | 0.023 | 0.031 | 2.674 |  | 1.706 | HW |  | 2021-08-08 | 2021-08-08 | B-2026079
SDNS_515_116S_E_016 | 0 | 0.9 | 0.9 | 515984 | 0.54 | 0.022 | 0.076 | 0.026 | 2.69 |  | 0.896 | FW |  | 2021-08-09 | 2021-08-09 | B-2026090
SDNS_515_116S_E_016 | 0.9 | 2.3 | 1.4 | 515985 | 0.948 | 0.03 | 0.091 | 0.044 | 2.708 |  | 2.271 | FW |  | 2021-08-09 | 2021-08-09 | B-2026090
SDNS_515_116S_E_016 | 2.3 | 3.2 | 0.9 | 515986 | 20.616 | 0.232 | 0.098 | 0.018 | 2.889 |  | 32.394 | MV | 0.9 | 2021-08-09 | 2021-08-09 | B-2026090
SDNS_515_116S_E_016 | 3.2 | 3.6 | 0.4 | 515987 | 7.044 | 0.189 | 0.584 | 0.789 | 2.876 |  | 33.867 | HW |  | 2021-08-09 | 2021-08-09 | B-2026090
SDNS_515_116S_E_017 | 0 | 1.4 | 1.4 | 520393 | 1.578 | 0.073 | 0.002 | 0.009 | 2.748 |  | 7.417 | FW |  | 2021-09-01 | 2021-09-01 | B-2026313
SDNS_515_116S_E_017 | 1.4 | 2.2 | 0.8 | 520394 | 7.162 | 0.069 | 0.11 | 0.102 | 2.86 |  | 47.543 | MV | 0.8 | 2021-09-01 | 2021-09-01 | B-2026313
SDNS_515_116S_E_017 | 2.2 | 3.8 | 1.6 | 520396 | 0.26 | 0.016 | 0.008 | 0.015 | 2.688 |  | 1.457 | HW |  | 2021-09-01 | 2021-09-01 | B-2026313
SDNS_515_116S_E_018 | 0 | 0.3 | 0.3 | 521155 | 34.47 | 0.303 | 0.44 | 0.777 |  |  | 98.361 | MV | 0.3 | 2021-09-06 | 2021-09-06 | B-2026360
SDNS_515_116S_E_018 | 0.3 | 1.5 | 1.2 | 521156 | 0.984 | 0.14 | 0.007 | 0.03 |  |  | 8.181 | MV | 1.2 | 2021-09-06 | 2021-09-06 | B-2026360
SDNS_515_116S_E_018 | 1.5 | 2.7 | 1.2 | 521157 | 9.23 | 0.214 | 0.224 | 0.3 |  |  | 67.946 | MV | 1.2 | 2021-09-06 | 2021-09-06 | B-2026360
SDNS_515_116S_E_018 | 2.7 | 4.3 | 1.6 | 521158 | 0.35 | 0.008 | 0.004 | 0.016 |  |  | 2.407 | HW |  | 2021-09-06 | 2021-09-06 | B-2026360

## SURVEY
HOLE-ID | DISTANCE | AZIMUTH | DIP
SDNS_515_116S_E_001 | 0 | 42.21 | 0
SDNS_515_116S_E_002 | 0 | 27.25 | 0
SDNS_515_116S_E_003 | 0 | 23.71 | 0
SDNS_515_116S_E_004 | 0 | 33.31 | 0
SDNS_515_116S_E_005 | 0 | 38.43 | 0
SDNS_515_116S_E_006 | 0 | 43.64 | 0
SDNS_515_116S_E_007 | 0 | 33.13 | 0
SDNS_515_116S_E_008 | 0 | 30.11 | 0
SDNS_515_116S_E_009 | 0 | 28.86 | 0
SDNS_515_116S_E_010 | 0 | 32.54 | 0
SDNS_515_116S_E_011 | 0 | 38.89 | 0
SDNS_515_116S_E_012 | 0 | 41.21 | 0
SDNS_515_116S_E_013 | 0 | 43.73 | 0
SDNS_515_116S_E_014 | 0 | 43.41 | 0
SDNS_515_116S_E_015 | 0 | 40.50 | 0
SDNS_515_116S_E_016 | 0 | 31.71 | 0
SDNS_515_116S_E_017 | 0 | 36.43 | 0
SDNS_515_116S_E_018 | 0 | 37.03 | 0

## Sheet1
AREA | ENCODED | LACKING | DATE