## HEADER
HOLE-ID | LOCATIONX | LOCATIONY | LOCATIONZ | LENGTH | LEVEL | AREA | ROCKCODE | SAMP_BY | DATE_SAMP | TENEMENT
515_SDNS_117S_W_001 | 615784.0749 | 814833.7384 | 515 | 3.9 | 515 | SDNS |  | L. BITANG | 2021-09-14 | MPSA_225_2005_XI
515_SDNS_117S_W_002 | 615781.7609 | 814834.3831 | 515 | 4.1 | 515 | SDNS |  | L. BITANG | 2021-09-16 | MPSA_225_2005_XI
515_SDNS_117S_W_003 | 615776.7322 | 814836.2994 | 515 |  | 515 | SDNS |  |  |  | MPSA_225_2005_XI
515_SDNS_117S_W_004 | 615770.0088 | 814841.8634 | 515 |  | 515 | SDNS |  |  |  | MPSA_225_2005_XI
515_SDNS_117S_W_005 | 615768.2955 | 814843.4862 | 515 |  | 515 | SDNS |  |  |  | MPSA_225_2005_XI
SDN_FWS_575_100S_W_048

## ORIG_ASSAY
HOLE-ID | FROM | TO | LENGTH | SAMPLE_NO | AU_G/T | CU_PPM | PB_PPM | ZN_PPM | SG | RE ASSAY | AG_G/T | ROCK_TYPE | MV_WIDTH | LAB_RECVED | LAB_RPRTED | BATCH_NO
515_SDNS_117S_W_001 | 0 | 1.3 | 1.3 | 522667 | 0.2 | 0.01 | 0.007 | 0.026 |  |  | 1.65 | FW |  | 2021-09-14 | 2021-09-14 | B-2026455
515_SDNS_117S_W_001 | 1.3 | 2.8 | 1.5 | 522668 | 1.25 | 0.052 | 0.042 | 0.23 |  |  | 11.02 | MV | 1.5 | 2021-09-14 | 2021-09-14 | B-2026455
515_SDNS_117S_W_001 | 2.8 | 3.4 | 0.6 | 522669 | 3.96 | 0.024 | 0.533 | 0.905 |  |  | 21.95 | MV | 0.6 | 2021-09-14 | 2021-09-14 | B-2026455
515_SDNS_117S_W_001 | 3.4 | 3.9 | 0.5 | 522670 | 1.95 | 0.058 | 0.017 | 0.103 |  |  | 16 | HW |  | 2021-09-14 | 2021-09-14 | B-2026455
515_SDNS_117S_W_002 | 0 | 1.6 | 1.6 | 523134 | 0.37 | 0.018 | 0.016 | 0.049 |  |  | 3.17 | FW |  | 2021-09-16 | 2021-09-16 | B-2026481
515_SDNS_117S_W_002 | 1.6 | 2.9 | 1.3 | 523135 | 1.06 | 0.036 | 0.065 | 0.358 |  |  | 16.29 | MV | 1.3 | 2021-09-16 | 2021-09-16 | B-2026481
515_SDNS_117S_W_002 | 2.9 | 3.3 | 0.4 | 523136 | 1.85 | 0.058 | 0.337 | 0.79 |  |  | 16.83 | MV | 0.4 | 2021-09-16 | 2021-09-16 | B-2026481
515_SDNS_117S_W_002 | 3.3 | 4.1 | 0.8 | 523137 | 1.09 | 0.015 | 0.004 | 0.02 |  |  | 2.5 | HW |  | 2021-09-16 | 2021-09-16 | B-2026481

## SURVEY
HOLE-ID | DISTANCE | AZIMUTH | DIP
515_SDNS_117S_W_001 | 0 | 12.33 | 0
515_SDNS_117S_W_002 | 0 | 15.63 | 0
515_SDNS_117S_W_003 | 0 | 25.17 | 0
515_SDNS_117S_W_004 | 0 | 40.99 | 0
515_SDNS_117S_W_005 | 0 | 40.14 | 0

## Sheet1
AREA | ENCODED | LACKING | DATE