## HEADER
HOLE-ID | LOCATIONX | LOCATIONY | LOCATIONZ | LENGTH | LEVEL | AREA | ROCKCODE | SAMP_BY | DATE_SAMP | TENEMENT
515_SDNS_118S_E_001 | 615794.5660 | 814838.4567 | 515 |  | 515 | SDNS |  |  |  | MPSA_225_2005_XI
515_SDNS_118S_E_002 | 615794.6120 | 814841.8917 | 515 |  | 515 | SDNS |  | L.BITANG/D.ASENA | 2021-08-06 | MPSA_225_2005_XI
515_SDNS_118S_E_003 | 615794.6435 | 814845.2596 | 515 |  | 515 | SDNS |  |  |  | MPSA_225_2005_XI
515_SDNS_118S_E_004 | 615797.8607 | 814829.0749 | 515 | 3.5 | 515 | SDNS |  | BITANG | 2021-08-30 | MPSA_225_2005_XI
515_SDNS_118S_E_005 | 615800.1283 | 814827.7122 | 515 | 3 | 515 | SDNS |  | FAUSTINO | 2021-09-09 | MPSA_225_2005_XI
515_SDNS_118S_E_006 | 615805.6588 | 814823.2479 | 515 | 4 | 515 | SDNS |  | BITANG | 2021-09-19 | MPSA_225_2005_XI
515_SDNS_118S_E_007 | 615808.8056 | 814821.2380 | 515 | 4.5 | 515 | SDNS |  | YBANEZ | 2021-09-21 | MPSA_225_2005_XI
515_SDNS_118S_E_008 | 615810.3583 | 814820.6669 | 515 |  | 515 | SDNS |  |  |  | MPSA_225_2005_XI
515_SDNS_118S_E_009 | 615812.2051 | 814819.9246 | 515 | 3 | 515 | SDNS |  | L.BITANG/D.ASENA | 2021-09-19 | MPSA_225_2005_XI
515_SDNS_118S_E_010 | 615816.4749 | 814818.4558 | 515 | 4 | 515 | SDNS |  | YBANEZ | 2021-09-21 | MPSA_225_2005_XI
515_SDNS_118S_E_011 | 615818.8969 | 814816.2685 | 515 | 4.3 | 515 | SDNS |  | YBANEZ | 2021-09-25 | MPSA_225_2005_XI
515_SDNS_118S_E_012 | 615822.1847 | 814813.3048 | 515 |  | 515 | SDNS |  |  |  | MPSA_225_2005_XI
515_SDNS_118S_E_013 | 615824.2898 | 814811.4730 | 515 | 4.1 | 515 | SDNS |  | YBANEZ | 2021-09-30 | MPSA_225_2005_XI
515_SDNS_118S_E_014 | 615827.0763 | 814808.5099 | 515 |  | 515 | SDNS |  |  |  | MPSA_225_2005_XI
MPSA_225_2005_XI
SDN_FWS_575_100S_W_048

## ORIG_ASSAY
HOLE-ID | FROM | TO | LENGTH | SAMPLE_NO | AU_G/T | CU_PPM | PB_PPM | ZN_PPM | SG | RE ASSAY | AG_G/T | ROCK_TYPE | MV_WIDTH | LAB_RECVED | LAB_RPRTED | BATCH_NO
515_SDNS_118S_E_001
515_SDNS_118S_E_002 | 0 | 1.7 | 1.7 | 515567 | 0.11 | 0.018 | 0.027 | 0.038 | 2.641 |  | 1.316 | FW |  | 2021-08-06 | 2021-08-06 | B-2026064
515_SDNS_118S_E_002 | 1.7 | 2.1 | 0.4 | 515568 | 3.308 | 0.375 | 0.141 | 0.294 | 2.822 |  | 75.581 | MV | 0.4 | 2021-08-06 | 2021-08-06 | B-2026064
515_SDNS_118S_E_002 | 2.1 | 4 | 1.9 | 515569 | 1.704 | 0.107 | 0.054 | 0.058 | 2.741 |  | 18.631 | HW |  | 2021-08-06 | 2021-08-06 | B-2026064
515_SDNS_118S_E_002 | 4 | 4.7 | 0.7 | 515570 | 0.02 | 0.009 | 0.027 | 0.033 | 2.633 |  | 0.68 | HW |  | 2021-08-06 | 2021-08-06 | B-2026064
515_SDNS_118S_E_003 | 0 | 0.8 | 0.8 | 515728 | 0.128 | 0.01 | 0.016 | 0.032 | 2.631 |  | 0 | FW |  | 2021-08-07 | 2021-08-07 | B-2026075
515_SDNS_118S_E_003 | 0.8 | 1.5 | 0.7 | 515729 | 1.46 | 0.027 | 0.038 | 0.076 | 2.746 |  | 20.416 | MV | 0.7 | 2021-08-07 | 2021-08-07 | B-2026075
515_SDNS_118S_E_003 | 1.5 | 2.4 | 0.9 | 515730 | 0.816 | 0.057 | 0.041 | 0.102 | 2.708 |  | 5.152 | MV | 0.9 | 2021-08-07 | 2021-08-07 | B-2026075
515_SDNS_118S_E_003 | 2.4 | 3.1 | 0.7 | 515731 | 1.36 | 0.105 | 0.039 | 0.072 | 2.73 |  | 15.337 | MV | 0.7 | 2021-08-07 | 2021-08-07 | B-2026075
515_SDNS_118S_E_004 | 0 | 0.5 | 0.5 | 555213 | 5.61 | 0.216 | 0.027 | 0.131 | 2.856 |  | 37.33 | FW |  | 2021-08-30 | 2021-08-30 | B-2026290
515_SDNS_118S_E_004 | 0.5 | 0.8 | 0.3 | 555214 | 4.88 | 0.068 | 0.436 | 0.543 | 2.844 |  | 20.7 | MV | 0.3 | 2021-08-30 | 2021-08-30 | B-2026290
515_SDNS_118S_E_004 | 0.8 | 1.9 | 1.1 | 555215 | 5.19 | 1.078 | 0.137 | 0.235 | 2.857 |  | 96.28 | MV | 1.1 | 2021-08-30 | 2021-08-30 | B-2026290
515_SDNS_118S_E_004 | 1.9 | 2.4 | 0.5 | 555216 | 0.87 | 0.032 | 0.198 | 0.517 | 2.703 |  | 24.62 | MV | 0.5 | 2021-08-30 | 2021-08-30 | B-2026290
515_SDNS_118S_E_005 | 0 | 1 | 1 | 521742 | 0.48 | 0.078 | 0.004 | 0.032 |  |  | 2.01 | FW |  | 2021-08-09 | 2021-08-09 | B-2026064
515_SDNS_118S_E_005 | 1 | 1.7 | 0.7 | 521743 | 3.11 | 0.377 | 0.065 | 0.231 |  |  | 22.741 | MV | 0.7 | 2021-08-09 | 2021-08-09 | B-2026064
515_SDNS_118S_E_005 | 1.7 | 2.4 | 0.7 | 521745 | 5.49 | 0.18 | 0.102 | 0.331 |  |  | 24.94 | MV | 0.7 | 2021-08-09 | 2021-08-09 | B-2026064
515_SDNS_118S_E_005 | 2.4 | 3 | 0.6 | 521746 | 0.44 | 0.014 | 0.003 | 0.021 |  |  | 73.87 | HW |  | 2021-08-09 | 2021-08-09 | B-2026064
515_SDNS_118S_E_006 | 0 | 1.5 | 1.5 | 522671 | 0.52 | 0.011 | 0.047 | 0.129 |  |  | 3.88 | FW |  | 2021-09-19 | 2021-09-19 | B-2026455
515_SDNS_118S_E_006 | 1.5 | 2.2 | 0.7 | 522672 | 5.03 | 0.132 | 0.005 | 0.017 |  |  | 53.64 | MV | 0.7 | 2021-09-19 | 2021-09-19 | B-2026455
515_SDNS_118S_E_006 | 2.2 | 3.6 | 1.4 | 522673 | 28.06 | 0.046 | 0.16 | 0.806 |  |  | 85.84 | MV | 1.4 | 2021-09-19 | 2021-09-19 | B-2026455
515_SDNS_118S_E_006 | 3.6 | 4 | 0.4 | 522674 | 10.13 | 0.117 | 0.187 | 0.449 |  |  | 56.25 | MV | 0.4 | 2021-09-19 | 2021-09-19 | B-2026455
515_SDNS_118S_E_007 | 0 | 1.4 | 1.4 | 523138 | 0.7 | 0.008 | 0.093 | 0.205 |  |  | 4.203 | FW |  | 2021-09-16 | 2021-09-16 | B-2026481
515_SDNS_118S_E_007 | 1.4 | 2.7 | 1.3 | 523140 | 8.82 | 0.188 | 0.113 | 0.459 |  |  | 53.37 | MV | 1.3 | 2021-09-16 | 2021-09-16 | B-2026481
515_SDNS_118S_E_007 | 2.7 | 3.5 | 0.8 | 523141 | 1.75 | 0.035 | 0.148 | 0.603 |  |  | 15.13 | MV | 0.8 | 2021-09-16 | 2021-09-16 | B-2026481
515_SDNS_118S_E_007 | 3.5 | 4.5 | 1 | 523142 | 2.26 | 0.025 | 0.054 | 0.201 |  |  | 15.9 | HW |  | 2021-09-16 | 2021-09-16 | B-2026481
515_SDNS_118S_E_008
515_SDNS_118S_E_009 | 0 | 0.9 | 0.9 | 523649 | 0.29 | 0.02 | 0.025 | 0.239 |  |  | 2.64 | FW |  | 2021-09-19 | 2021-09-19 | B-2026512
515_SDNS_118S_E_009 | 0.9 | 1.9 | 1 | 523650 | 3.48 | 0.028 | 0.09 | 0.164 |  |  | 26.12 | MV | 1 | 2021-09-19 | 2021-09-19 | B-2026512
515_SDNS_118S_E_009 | 1.9 | 2.3 | 0.4 | 523651 | 5.09 | 0.009 | 0.051 | 0.323 |  |  | 6.16 | MV | 0.4 | 2021-09-19 | 2021-09-19 | B-2026512
515_SDNS_118S_E_009 | 2.3 | 3 | 0.7 | 523652 | 2.76 | 0.028 | 0.093 | 0.172 |  |  | 19.46 | MV | 0.7 | 2021-09-19 | 2021-09-19 | B-2026512
515_SDNS_118S_E_010 | 0 | 1.2 | 1.2 | 524075 | 6.52 | 0.068 | 0.087 | 0.235 |  |  | 21.41 | FW |  | 2021-09-21 | 2021-09-21 | B-2026537
515_SDNS_118S_E_010 | 1.2 | 1.7 | 0.5 | 524076 | 3.39 | 0.011 | 0.064 | 0.35 |  |  | 4.44 | MV | 0.5 | 2021-09-21 | 2021-09-21 | B-2026537
515_SDNS_118S_E_010 | 1.7 | 2.5 | 0.8 | 524077 | 3.64 | 0.056 | 0.263 | 0.228 |  |  | 29.78 | MV | 0.8 | 2021-09-21 | 2021-09-21 | B-2026537
515_SDNS_118S_E_010 | 2.5 | 4 | 1.5 | 524079 | 0.66 | 0.018 | 0.013 | 0.041 |  |  | 1.36 | HW |  | 2021-09-21 | 2021-09-21 | B-2026537
515_SDNS_118S_E_011 | 0 | 1 | 1 | 524864 | 2.85 | 0.026 | 0.021 | 0.151 |  |  | 1.46 | FW |  | 2021-09-25 | 2021-09-25 | B-2026591
515_SDNS_118S_E_011 | 1 | 2.3 | 1.3 | 524865 | 5.03 | 0.052 | 0.043 | 0.106 |  |  | 32.93 | MV | 1.3 | 2021-09-25 | 2021-09-25 | B-2026591
515_SDNS_118S_E_011 | 2.3 | 2.9 | 0.6 | 524866 | 3.19 | 0.013 | 0.05 | 0.378 |  |  | 7.78 | MV | 0.6 | 2021-09-25 | 2021-09-25 | B-2026591
515_SDNS_118S_E_011 | 2.9 | 3.4 | 0.5 | 524867 | 5.83 | 0.044 | 0.226 | 0.509 |  |  | 18.45 | MV | 0.5 | 2021-09-25 | 2021-09-25 | B-2026591
515_SDNS_118S_E_011 | 3.4 | 4.3 | 0.9 | 524868 | 0.67 | 0.038 | 0.03 | 0.089 |  |  | 5.804 | HW |  | 2021-09-25 | 2021-09-25 | B-2026591
515_SDNS_118S_E_012
515_SDNS_118S_E_013 | 0 | 1.1 | 1.1 | 525688 | 0.65 | 0.021 | 0.024 | 0.098 |  |  | 5.558 | FW |  | 2021-09-30 | 2021-09-30 | B-2026639
515_SDNS_118S_E_013 | 1.1 | 1.9 | 0.8 | 525690 | 7.27 | 0.083 | 0.055 | 0.111 |  |  | 52.86 | MV | 0.8 | 2021-09-30 | 2021-09-30 | B-2026639
515_SDNS_118S_E_013 | 1.9 | 2.6 | 0.7 | 525691 | 3.96 | 0.01 | 0.172 | 0.664 |  |  | 15.37 | MV | 0.7 | 2021-09-30 | 2021-09-30 | B-2026639
515_SDNS_118S_E_013 | 2.6 | 3.3 | 0.7 | 525692 | 0.43 | 0.031 | 0.115 | 0.296 |  |  | 65.42 | MV | 0.7 | 2021-09-30 | 2021-09-30 | B-2026639
515_SDNS_118S_E_013 | 3.3 | 4.1 | 0.8 | 525693 | 0.82 | 0.021 | 0.018 | 0.04 |  |  | 4.75 | HW |  | 2021-09-30 | 2021-09-30 | B-2026639
515_SDNS_118S_E_014
Note on L7: Luz Barnachea: -0.21

## SURVEY
HOLE-ID | DISTANCE | AZIMUTH | DIP
515_SDNS_118S_E_001 | 0 | 87.43 | 0
515_SDNS_118S_E_002 | 0 | 90.54 | 0
515_SDNS_118S_E_003 | 0 | 91.03 | 0
515_SDNS_118S_E_004 | 0 | 38.08 | 0
515_SDNS_118S_E_005 | 0 | 36.20 | 0
515_SDNS_118S_E_006 | 0 | 35.56 | 0
515_SDNS_118S_E_007 | 0 | 23.41 | 0
515_SDNS_118S_E_008 | 0 | 21.40 | 0
515_SDNS_118S_E_009 | 0 | 20.72 | 0
515_SDNS_118S_E_010 | 0 | 28.32 | 0
515_SDNS_118S_E_011 | 0 | 41.66 | 0
515_SDNS_118S_E_012 | 0 | 38.18 | 0
515_SDNS_118S_E_013 | 0 | 39.10 | 0
515_SDNS_118S_E_014 | 0 | 38.63 | 0

## Sheet1
AREA | ENCODED | LACKING | DATE