## HEADER
HOLE-ID | LOCATIONX | LOCATIONY | LOCATIONZ | LENGTH | LEVEL | AREA | ROCKCODE | SAMP_BY | DATE_SAMP | TENEMENT
515_SDNS_118S_W_001 | 615784.0749 | 814833.7384 | 515 | 3.9 | 515 | SDNS |  | L. BITANG | 2021-09-14 | MPSA_225_2005_XI
515_SDNS_118S_W_002 | 615781.7609 | 814834.3831 | 515 | 4.1 | 515 | SDNS |  | L. BITANG | 2021-09-16 | MPSA_225_2005_XI
515_SDNS_118S_W_003 | 615776.7322 | 814836.2994 | 515 | 3.7 | 515 | SDNS |  | R. YBANEZ/O. SUNGANGA | 2021-09-18 | MPSA_225_2005_XI
515_SDNS_118S_W_004 | 615770.0088 | 814841.8634 | 515 | 3.6 | 515 | SDNS |  | R. YBANEZ/O. SUNGANGA | 2021-09-25 | MPSA_225_2005_XI
515_SDNS_118S_W_005 | 615768.2955 | 814843.4862 | 515 | 2.9 | 515 | SDNS |  | L. BITANG | 2021-09-29 | MPSA_225_2005_XI
515_SDNS_118S_W_006 | 615759.5100 | 814846.5126 | 515 | 4.2 | 515 | SDNS |  | L. BITANG | 2021-10-16 | MPSA_225_2005_XI
515_SDNS_118S_W_007 | 615757.0693 | 814849.6661 | 515 | 3.2 | 515 | SDNS |  | R. YBANEZ/O. SUNGANGA | 2021-10-17 | MPSA_225_2005_XI
515_SDNS_118S_W_008 | 615754.2816 | 814852.6850 | 515 | 3.8 | 515 | SDNS |  | R. YBANEZ/O. SUNGANGA | 2021-10-19 | MPSA_225_2005_XI
515_SDNS_118S_W_009 | 615751.5401 | 814854.3079 | 515 | 3.7 | 515 | SDNS |  | R. YBANEZ/O. SUNGANGA | 2021-10-20 | MPSA_225_2005_XI
515_SDNS_118S_W_010 | 615749.6277 | 814855.4529 | 515 | 2.49 | 515 | SDNS |  | R. YBANEZ/O. SUNGANGA | 2021-10-21 | MPSA_225_2005_XI
515_SDNS_118S_W_011 | 615747.1121 | 814856.9592 | 515 | 1.29 | 515 | SDNS |  | R. YBANEZ/O. SUNGANGA | 2021-10-24 | MPSA_225_2005_XI
515_SDNS_118S_W_012 | 615744.2866 | 814859.0156 | 515 | 4 | 515 | SDNS |  | L. BITANG/D.ASENA | 2021-10-26 | MPSA_225_2005_XI
515_SDNS_118S_W_013 | 615742.1962 | 814860.6148 | 515 | 4.1 | 515 | SDNS |  | L. BITANG/D.ASENA | 2021-11-01 | MPSA_225_2005_XI
515_SDNS_118S_W_014 | 615737.4263 | 814864.5862 | 515 | 3.6 | 515 | SDNS |  | L. BITANG/D.ASENA | 2021-11-05 | MPSA_225_2005_XI
515_SDNS_118S_W_015 | 615735.6506 | 814866.0280 | 515 | 3.5 | 515 | SDNS |  | L. BITANG/D.ASENA | 2021-11-07 | MPSA_225_2005_XI
515_SDNS_118S_W_016 | 615732.3723 | 814868.5552 | 515 | 3.4 | 515 | SDNS |  | L. BITANG/D.ASENA | 2021-11-08 | MPSA_225_2005_XI
515_SDNS_118S_W_017 | 615729.6117 | 814869.9069 | 515 | 3.9 | 515 | SDNS |  | L. BITANG/D.ASENA | 2021-11-09 | MPSA_225_2005_XI
515_SDNS_118S_W_018 | 615724.2143 | 814872.7620 | 515 | 3.3 | 515 | SDNS |  | R. YBANEZ/O. SUNGANGA | 2021-11-14 | MPSA_225_2005_XI
515_SDNS_118S_W_019 | 615721.0566 | 814874.6758 | 515 | 3.8 | 515 | SDNS |  | R. YBANEZ/O. SUNGANGA | 2021-11-16 | MPSA_225_2005_XI
515_SDNS_118S_W_020 | 615718.2221 | 814876.2517 | 515 | 4.6 | 515 | SDNS |  | L. BITANG/D.ASENA | 2021-11-18 | MPSA_225_2005_XI
SDN_FWS_575_100S_W_048

## ORIG_ASSAY
HOLE-ID | FROM | TO | LENGTH | SAMPLE_NO | AU_G/T | CU_PPM | PB_PPM | ZN_PPM | SG | RE ASSAY | AG_G/T | ROCK_TYPE | MV_WIDTH | LAB_RECVED | LAB_RPRTED | BATCH_NO
515_SDNS_118S_W_001 | 0 | 1.3 | 1.3 | 522667 | 0.2 | 0.01 | 0.007 | 0.026 |  |  | 1.65 | FW |  | 2021-09-14 | 2021-09-14 | B-2026455
515_SDNS_118S_W_001 | 1.3 | 2.8 | 1.5 | 522668 | 1.25 | 0.052 | 0.042 | 0.23 |  |  | 11.02 | MV | 1.5 | 2021-09-14 | 2021-09-14 | B-2026455
515_SDNS_118S_W_001 | 2.8 | 3.4 | 0.6 | 522669 | 3.96 | 0.024 | 0.533 | 0.905 |  |  | 21.95 | MV | 0.6 | 2021-09-14 | 2021-09-14 | B-2026455
515_SDNS_118S_W_001 | 3.4 | 3.9 | 0.5 | 522670 | 1.95 | 0.058 | 0.017 | 0.103 |  |  | 16 | HW |  | 2021-09-14 | 2021-09-14 | B-2026455
515_SDNS_118S_W_002 | 0 | 1.6 | 1.6 | 523134 | 0.37 | 0.018 | 0.016 | 0.049 |  |  | 3.17 | FW |  | 2021-09-16 | 2021-09-16 | B-2026481
515_SDNS_118S_W_002 | 1.6 | 2.9 | 1.3 | 523135 | 1.06 | 0.036 | 0.065 | 0.358 |  |  | 16.29 | MV | 1.3 | 2021-09-16 | 2021-09-16 | B-2026481
515_SDNS_118S_W_002 | 2.9 | 3.3 | 0.4 | 523136 | 1.85 | 0.058 | 0.337 | 0.79 |  |  | 16.83 | MV | 0.4 | 2021-09-16 | 2021-09-16 | B-2026481
515_SDNS_118S_W_002 | 3.3 | 4.1 | 0.8 | 523137 | 1.09 | 0.015 | 0.004 | 0.02 |  |  | 2.5 | HW |  | 2021-09-16 | 2021-09-16 | B-2026481
515_SDNS_118S_W_003 | 0 | 1.8 | 1.8 | 523542 | 0.316 | 0.011 | 0.006 | 0.025 | 2.691 |  | 1.701 | FW |  | 2021-09-18 | 2021-09-18 | B-2026506
515_SDNS_118S_W_003 | 1.8 | 2.5 | 0.7 | 523544 | 2.28 | 0.045 | 0.151 | 0.401 | 2.778 |  | 23.888 | MV | 0.7 | 2021-09-18 | 2021-09-18 | B-2026506
515_SDNS_118S_W_003 | 2.5 | 3.1 | 0.6 | 523545 | 6.142 | 0.114 | 0.161 | 0.544 | 2.867 |  | 58.884 | MV | 0.6 | 2021-09-18 | 2021-09-18 | B-2026506
515_SDNS_118S_W_003 | 3.1 | 3.7 | 0.6 | 523546 | 1.362 | 0.045 | 0.035 | 0.05 | 2.737 |  | 19.208 | HW |  | 2021-09-18 | 2021-09-18 | B-2026506
515_SDNS_118S_W_004 | 0 | 2.2 | 2.2 | 524870 | 0.26 | 0.01 | 0.022 | 0.04 |  |  | 0.59 | FW |  | 2021-09-25 | 2021-09-25 | B-2026591
515_SDNS_118S_W_004 | 2.2 | 3 | 0.8 | 524871 | 2.77 | 0.045 | 0.09 | 0.24 |  |  | 22.07 | MV | 0.8 | 2021-09-25 | 2021-09-25 | B-2026591
515_SDNS_118S_W_004 | 3 | 3.6 | 0.6 | 524872 | 5.04 | 0.409 | 0.181 | 0.381 |  |  | 89.33 | MV | 0.6 | 2021-09-25 | 2021-09-25 | B-2026591
515_SDNS_118S_W_005 | 0 | 1.6 | 1.6 | 525607 | 1.65 | 0.038 | 0.012 | 0.05 |  |  | 3.37 | FW |  | 2021-09-29 | 2021-09-29 | B-2026635
515_SDNS_118S_W_005 | 1.6 | 2 | 0.4 | 525608 | 4.04 | 0.037 | 0.05 | 0.12 |  |  | 19.22 | MV | 0.4 | 2021-09-29 | 2021-09-29 | B-2026635
515_SDNS_118S_W_005 | 2 | 2.3 | 0.3 | 525609 | 2.11 | 0.214 | 0.065 | 0.372 |  |  | 23.19 | MV | 0.3 | 2021-09-29 | 2021-09-29 | B-2026635
515_SDNS_118S_W_005 | 2.3 | 2.9 | 0.6 | 525610 | 2.52 | 0.289 | 0.035 | 0.245 |  |  | 16.12 | FW |  | 2021-09-29 | 2021-09-29 | B-2026635
515_SDNS_118S_W_006 | 0 | 1.3 | 1.3 | 528710 | 3.98 | 0.221 | 0.019 | 0.054 |  |  | 48.04 | FW |  | 2021-10-16 | 2021-10-16 | B-2026819
515_SDNS_118S_W_006 | 1.3 | 2.1 | 0.8 | 528711 | 4.48 | 0.175 | 0.062 | 0.171 |  |  | 25.29 | MV | 0.8 | 2021-10-16 | 2021-10-16 | B-2026819
515_SDNS_118S_W_006 | 2.1 | 3.2 | 1.1 | 528712 | 6.64 | 0.064 | 0.04 | 0.068 |  |  | 32.25 | MV | 1.1 | 2021-10-16 | 2021-10-16 | B-2026819
515_SDNS_118S_W_006 | 3.2 | 4.2 | 1 | 528713 | 2.83 | 0.418 | 0.358 | 0.234 |  |  | 21.46 | MV | 1 | 2021-10-16 | 2021-10-16 | B-2026819
515_SDNS_118S_W_007 | 0 | 0.7 | 0.7 | 528903 | 1.02 | 0.042 | 0.06 | 0.322 |  |  | 5.86 | FW |  | 2021-10-17 | 2021-10-17 | B-2026831
515_SDNS_118S_W_007 | 0.7 | 1.3 | 0.6 | 528904 | 3.19 | 0.072 | 0.407 | 0.721 |  |  | 31.82 | MV | 3.19 | 2021-10-17 | 2021-10-17 | B-2026831
515_SDNS_118S_W_007 | 1.3 | 1.9 | 0.6 | 528905 | 1.84 | 0.068 | 0.127 | 0.44 |  |  | 7.08 | MV | 1.48 | 2021-10-17 | 2021-10-17 | B-2026831
515_SDNS_118S_W_007 | 1.9 | 3.2 | 1.3 | 528906 | 14.88 | 0.778 | 0.071 | 0.191 |  |  | 86.3 | MV | 14.88 | 2021-10-17 | 2021-10-17 | B-2026831
515_SDNS_118S_W_008 | 0 | 0.9 | 0.9 | 531265 | 1.77 | 0.005 | 0.065 | 0.087 |  |  | 9.29 | FW |  | 2021-10-19 | 2021-10-19 | B-2026853
515_SDNS_118S_W_008 | 0.9 | 1.7 | 0.8 | 531266 | 4.98 | 0.04 | 0.248 | 0.696 |  |  | 15.62 | MV | 0.8 | 2021-10-19 | 2021-10-19 | B-2026853
515_SDNS_118S_W_008 | 1.7 | 2.8 | 1.1 | 531267 | 6.56 | 0.861 | 0.153 | 0.203 |  |  | 41.51 | MV | 1.1 | 2021-10-19 | 2021-10-19 | B-2026854
515_SDNS_118S_W_008 | 2.8 | 3.8 | 1 | 531268 | 0.29 | 0.03 | 0.029 | 0.087 |  |  | 0.75 | HW |  | 2021-10-19 | 2021-10-19 | B-2026853
515_SDNS_118S_W_009 | 0 | 1.4 | 1.4 | 531538 | 2.68 | 0.568 | 0.111 | 0.217 |  |  | 27.1 | MV | 1.4 | 2021-10-20 | 2021-10-20 | B-2026868
515_SDNS_118S_W_009 | 1.4 | 2.4 | 1 | 531539 | 6.44 | 4.076 | 0.353 | 1.776 |  |  | 96.468 | MV | 1 | 2021-10-20 | 2021-10-20 | B-2026868 | ``
515_SDNS_118S_W_009 | 2.4 | 3.7 | 1.3 | 531541 | 0.76 | 0.061 | 0.006 | 0.019 |  |  | 2.67 | HW | 1.3 | 2021-10-20 | 2021-10-20 | B-2026868
515_SDNS_118S_W_010 | 0 | 0.9 | 0.9 | 531684 | 1.74 | 0.058 | 0.063 | 0.211 |  |  | 19.75 | MV | 0.9 | 2021-10-21 | 2021-10-21 | B-2026880
515_SDNS_118S_W_010 | 0.9 | 0.69 | 0.6 | 531685 | 2.05 | 0.038 | 0.048 | 0.106 |  |  | 17.56 | MV | 0.6 | 2021-10-21 | 2021-10-21 | B-2026880
515_SDNS_118S_W_010 | 0.69 | 1.59 | 0.9 | 531686 | 15.41 | 5.549 | 0.155 | 0.449 |  |  | 152.77 | MV | 0.9 | 2021-10-21 | 2021-10-21 | B-2026880
515_SDNS_118S_W_010 | 1.59 | 2.49 | 0.9 | 531687 | 0.39 | 0.031 | 0.005 | 0.03 |  |  | 2.97 | HW |  | 2021-10-21 | 2021-10-21 | B-2026880
515_SDNS_118S_W_011 | 0 | 2 | 2 | 532175 | 4.39 | 0.62 | 0.025 | 0.092 |  |  | 58.67 | MV | 2 | 2021-10-24 | 2021-10-24 | B-2026912
515_SDNS_118S_W_011 | 2 | 0.69 | 0.5 | 532176 | 8.45 | 0.033 | 0.046 | 0.241 |  |  | 63.06 | MV | 0.5 | 2021-10-24 | 2021-10-24 | B-2026912
515_SDNS_118S_W_011 | 0.69 | 1.29 | 0.6 | 532177 | 8.53 | 0.042 | 0.023 | 0.061 |  |  | 79.5 | HW |  | 2021-10-24 | 2021-10-24 | B-2026912
515_SDNS_118S_W_012 | 0 | 2 | 2 | 532472 | 2.27 | 0.01 | 0.003 | 0.027 |  |  | 2.313 | FW |  | 2021-10-26 | 2021-10-26 | B-2026931
515_SDNS_118S_W_012 | 2 | 2.8 | 0.8 | 532473 | 3.578 | 0.047 | 0.329 | 0.469 |  |  | 22.784 | MV | 0.8 | 2021-10-26 | 2021-10-26 | B-2026931
515_SDNS_118S_W_012 | 2.8 | 3.2 | 0.4 | 532474 | 4.46 | 0.026 | 0.056 | 0.185 |  |  | 58.873 | MV | 0.4 | 2021-10-26 | 2021-10-26 | B-2026931
515_SDNS_118S_W_012 | 3.2 | 4 | 0.8 | 532475 | 0.3 | 0.062 | 0.011 | 0.047 |  |  | 1.813 | HW |  | 2021-10-26 | 2021-10-26 | B-2026931
515_SDNS_118S_W_013 | 0 | 1.9 | 1.9 | 533422 | 1.024 | 0.039 | 0.015 | 0.042 |  |  | 6.208 | FW |  | 2021-11-01 | 2021-11-01 | B-2026986
515_SDNS_118S_W_013 | 1.9 | 2.6 | 0.7 | 533423 | 2.12 | 0.122 | 0.055 | 0.217 |  |  | 15.331 | MV | 0.7 | 2021-11-01 | 2021-11-01 | B-2026986
515_SDNS_118S_W_013 | 2.6 | 3.2 | 0.6 | 533424 | 1.7 | 0.027 | 0.012 | 0.019 |  |  | 14.009 | MV | 0.6 | 2021-11-01 | 2021-11-01 | B-2026986
515_SDNS_118S_W_013 | 3.2 | 4.1 | 0.9 | 533425 | 0.04 | 0.018 | 0.011 | 0.043 |  |  | 1.409 | HW |  | 2021-11-01 | 2021-11-01 | B-2026986
515_SDNS_118S_W_014 | 0 | 2 | 2 | 534031 | 1.302 | 0.011 | 0.018 | 0.063 |  |  | 5.676 | FW |  | 2021-11-05 | 2021-11-05 | B-2027027
515_SDNS_118S_W_014 | 2 | 2.5 | 0.5 | 534032 | 1.044 | 0.025 | 0.046 | 0.222 |  |  | 8.32 | MV | 0.5 | 2021-11-05 | 2021-11-05 | B-2027027
515_SDNS_118S_W_014 | 2.5 | 3 | 0.5 | 534033 | 4.926 | 0.105 | 0.134 | 0.308 |  |  | 71.549 | MV | 0.5 | 2021-11-05 | 2021-11-05 | B-2027027
515_SDNS_118S_W_014 | 3 | 3.6 | 0.6 | 534034 | 0.236 | 0.02 | 0.006 | 0.132 |  |  | 1.999 | HW |  | 2021-11-05 | 2021-11-05 | B-2027027
515_SDNS_118S_W_015 | 0 | 1.7 | 1.7 | 534193 | 1.55 | 0.058 | 0.035 | 0.065 |  |  | 13.985 | FW |  | 2021-11-07 | 2021-11-07 | B-2027039
515_SDNS_118S_W_015 | 1.7 | 2.1 | 0.4 | 534194 | 1.32 | 0.05 | 0.103 | 0.604 |  |  | 9.54 | FW |  | 2021-11-07 | 2021-11-07 | B-2027039
515_SDNS_118S_W_015 | 2.1 | 2.9 | 0.8 | 534195 | 0.752 | 0.054 | 0.016 | 0.088 |  |  | 4.436 | MV | 0.8 | 2021-11-07 | 2021-11-07 | B-2027039
515_SDNS_118S_W_015 | 2.9 | 3.5 | 0.6 | 534196 | 7.734 | 0.027 | 0.086 | 0.691 |  |  | 8.267 | HW |  | 2021-11-07 | 2021-11-07 | B-2027039
515_SDNS_118S_W_016 | 0 | 1.3 | 1.3 | 534472 | 0.268 | 0.014 | 0.005 | 0.037 |  |  | 1.148 | FW |  | 2021-11-08 | 2021-11-08 | B-2027056
515_SDNS_118S_W_016 | 1.3 | 1.8 | 0.5 | 534473 | 1.272 | 0.173 | 0.306 | 0.799 |  |  | 14.44 | MV | 0.5 | 2021-11-08 | 2021-11-08 | B-2027056
515_SDNS_118S_W_016 | 1.8 | 2.6 | 0.8 | 534474 | 9.586 | 0.029 | 0.042 | 0.342 |  |  | 14.751 | MV | 0.8 | 2021-11-08 | 2021-11-08 | B-2027056
515_SDNS_118S_W_016 | 2.6 | 3.4 | 0.8 | 534475 | 0.278 | 0.061 | 0.006 | 0.062 |  |  | 2.508 | HW |  | 2021-11-08 | 2021-11-08 | B-2027056
515_SDNS_118S_W_017 | 0 | 1.5 | 1.5 | 534745 | 0.798 | 0.017 | 0.028 | 0.091 |  |  | 6.017 | FW |  | 2021-11-09 | 2021-11-09 | B-2027071
515_SDNS_118S_W_017 | 1.5 | 2.3 | 0.8 | 534746 | 0.948 | 0.078 | 0.053 | 0.406 |  |  | 7.716 | FW |  | 2021-11-09 | 2021-11-09 | B-2027071
515_SDNS_118S_W_017 | 2.3 | 3 | 0.7 | 534747 | 4.592 | 0.06 | 0.11 | 0.399 |  |  | 21.55 | MV | 0.7 | 2021-11-09 | 2021-11-09 | B-2027071
515_SDNS_118S_W_017 | 3 | 3.9 | 0.9 | 534748 | 0.152 | 0.003 | 0.012 | 0.03 |  |  | 0.256 | HW |  | 2021-11-09 | 2021-11-09 | B-2027071
515_SDNS_118S_W_018 | 0 | 1 | 1 | 535799 | 0.882 | 0.088 | 0.014 | 0.124 |  |  | 8.687 | FW |  | 2021-11-14 | 2021-11-14 | B-2027133
515_SDNS_118S_W_018 | 1 | 1.4 | 0.4 | 535800 | 9.21 | 0.06 | 0.206 | 0.506 |  |  | 25.272 | MV | 0.4 | 2021-11-14 | 2021-11-14 | B-2027133
515_SDNS_118S_W_018 | 1.4 | 2.2 | 0.8 | 535801 | 3.142 | 0.061 | 0.084 | 0.545 |  |  | 15.996 | HW |  | 2021-11-14 | 2021-11-14 | B-2027133
515_SDNS_118S_W_018 | 2.2 | 3.3 | 1.1 | 535802 | 0.46 | 0 | 0.001 | 0.015 |  |  | 3.926 | HW |  | 2021-11-14 | 2021-11-14 | B-2027133
515_SDNS_118S_W_019 | 0 | 1 | 1 | 536207 | 0.482 | 0.018 | 0.002 | 0.029 |  |  | 2.354 | FW |  | 2021-11-16 | 2021-11-16 | B-2027159
515_SDNS_118S_W_019 | 1 | 1.5 | 0.5 | 536208 | 0.482 | 0.089 | 0.423 | 0.786 |  |  | 23.692 | FW |  | 2021-11-16 | 2021-11-16 | B-2027159
515_SDNS_118S_W_019 | 1.5 | 2 | 0.5 | 536209 | 12.666 | 0.093 | 0.405 | 0.768 |  |  | 23.96 | MV | 0.5 | 2021-11-16 | 2021-11-16 | B-2027159
515_SDNS_118S_W_019 | 2 | 3.4 | 1.4 | 536210 | 0.482 | 0.063 | 0.105 | 0.449 |  |  | 3.287 | HW |  | 2021-11-16 | 2021-11-16 | B-2027159
515_SDNS_118S_W_019 | 3.4 | 3.8 | 0.4 | 536211 | 6.116 | 0.343 | 0.096 | 0.604 |  |  | 49.317 | HW |  | 2021-11-16 | 2021-11-16 | B-2027159
515_SDNS_118S_W_020 | 0 | 1 | 1 | 536472 | 1.266 | 0.075 | 0.085 | 0.149 |  |  | 15.363 | FW |  | 2021-11-18 | 2021-11-18 | B-2027177
515_SDNS_118S_W_020 | 1 | 2.1 | 1.1 | 536473 | 7.84 | 0.099 | 0.227 | 0.909 |  |  | 31.409 | MV | 1.1 | 2021-11-18 | 2021-11-18 | B-2027177
515_SDNS_118S_W_020 | 2.1 | 4 | 1.9 | 536475 | 0.976 | 0.2 | 0.086 | 0.818 |  |  | 9.743 | HW |  | 2021-11-18 | 2021-11-18 | B-2027177
515_SDNS_118S_W_020 | 4 | 4.6 | 0.6 | 536476 | 7.466 | 0.182 | 0.165 | 1 |  |  | 69.705 | HW |  | 2021-11-18 | 2021-11-18 | B-2027177

## SURVEY
HOLE-ID | DISTANCE | AZIMUTH | DIP
515_SDNS_118S_W_001 | 0 | 12.33 | 0
515_SDNS_118S_W_002 | 0 | 15.63 | 0
515_SDNS_118S_W_003 | 0 | 25.17 | 0
515_SDNS_118S_W_004 | 0 | 40.99 | 0
515_SDNS_118S_W_005 | 0 | 40.14 | 0
515_SDNS_118S_W_006 | 0 | 40.17 | 0
515_SDNS_118S_W_007 | 0 | 60.92 | 0
515_SDNS_118S_W_008 | 0 | 33.37 | 0
515_SDNS_118S_W_009 | 0 | 34.23 | 0
515_SDNS_118S_W_010 | 0 | 34.23 | 0
515_SDNS_118S_W_011 | 0 | 34.23 | 0
515_SDNS_118S_W_012 | 0 | 38.39 | 0
515_SDNS_118S_W_013 | 0 | 34.23 | 0
515_SDNS_118S_W_014 | 0 | 34.23 | 0
515_SDNS_118S_W_015 | 0 | 34.23 | 0
515_SDNS_118S_W_016 | 0 | 34.23 | 0
515_SDNS_118S_W_017 | 0 | 30.06 | 0
515_SDNS_118S_W_018 | 0 | 30.06 | 0
515_SDNS_118S_W_019 | 0 | 33.72 | 0
515_SDNS_118S_W_020 | 0 | 30.94 | 0

## Sheet1
AREA | ENCODED | LACKING | DATE