## HEADER
HOLE-ID | LOCATIONX | LOCATIONY | LOCATIONZ | LENGTH | LEVEL | AREA | ROCKCODE | SAMP_BY | DATE_SAMP | TENEMENT
515_SDNS_124S_E_001 | 615860.1672 | 814781.6223 | 515 | 3.6 | 515 | SDNS |  | L.BITANG/D.ASENA | 2021-11-23 | MPSA_225_2005_XI
515_SDNS_124S_E_002 | 615867.4371 | 814780.4764 | 515 | 3.7 | 515 | SDNS |  | R. YBANEZ/O.SUNGANGA | 2021-11-26 | MPSA_225_2005_XI
515_SDNS_124S_E_003 | 615872.7191 | 814779.6755 | 515 | 4 | 515 | SDNS |  | L.BITANG/D.ASENA | 2021-11-28 | MPSA_225_2005_XI
515_SDNS_124S_E_004 | 615883.7451 | 814782.2210 | 515 | 3.1 | 515 | SDNS |  | L.BITANG/D.ASENA | 2021-12-01 | MPSA_225_2005_XI
515_SDNS_124S_E_005 | 615893.2651 | 814783.0580 | 515 | 4 | 515 | SDNS |  | L.BITANG/D.ASENA | 2021-12-07 | MPSA_225_2005_XI
515_SDNS_124S_E_006 | 615899.5496 | 814784.0087 | 515 | 4.4 | 515 | SDNS |  | R. YBANEZ/O.SUNGANGA | 2021-12-09 | MPSA_225_2005_XI
515_SDNS_124S_E_007 | 615902.0159 | 814783.8519
515_SDNS_124S_E_008 | 615903.5104 | 814783.6115
515_SDNS_124S_E_009
SDN_FWS_575_100S_W_048

## ORIG_ASSAY
HOLE-ID | FROM | TO | LENGTH | SAMPLE_NO | AU_G/T | CU_PPM | PB_PPM | ZN_PPM | SG | RE ASSAY | AG_G/T | ROCK_TYPE | MV_WIDTH | LAB_RECVED | LAB_RPRTED | BATCH_NO
515_SDNS_124S_E_002 | 0 | 0.8 | 0.8 | 530071 | 19.6 | 0.594 | 0.036 | 0.129 |  |  | 71.47 | FW |  | 2021-11-26 | 2021-11-26 | B-2027276
515_SDNS_124S_E_002 | 0.8 | 2 | 1.2 | 530072 | 0.79 | 0.101 | 0.042 | 0.156 |  |  | 6.15 | FW |  | 2021-11-26 | 2021-11-26 | B-2027276
515_SDNS_124S_E_002 | 2 | 2.8 | 0.8 | 530073 | 4.12 | 0.195 | 0.008 | 0.023 |  |  | 13.57 | FW |  | 2021-11-26 | 2021-11-26 | B-2027276
515_SDNS_124S_E_002 | 2.8 | 3.7 | 0.9 | 530074 | 14.8 | 0.029 | 0.103 | 0.422 |  |  | 16.85 | MV | 0.9 | 2021-11-26 | 2021-11-26 | B-2027276
515_SDNS_124S_E_003 | 0 | 2.9 | 2.9 | 538611 | 0.712 | 0.035 | 0.029 | 0.086 |  |  | 6.215 | FW |  | 2021-11-28 | 2021-11-28 | B-2027309
515_SDNS_124S_E_003 | 2.9 | 3.2 | 0.3 | 538613 | 0.884 | 0.023 | 0.025 | 0.104 |  |  | 10.083 | FW |  | 2021-11-28 | 2021-11-28 | B-2027309
515_SDNS_124S_E_003 | 3.2 | 4.1 | 0.9 | 538614 | 19.96 | 0.014 | 0.077 | 0.384 |  |  | 13.917 | MV | 0.9 | 2021-11-28 | 2021-11-28 | B-2027309
515_SDNS_124S_E_004 | 0 | 2 | 2 | 538497 | 0.56 | 0.048 | 0.025 | 0.09 |  |  | 5.795 | FW |  | 2021-12-01 | 2021-12-01 | B-2027334
515_SDNS_124S_E_004 | 2 | 2.7 | 0.7 | 538998 | 4.75 | 0.035 | 0.109 | 0.213 |  |  | 20.895 | MV | 0.7 | 2021-12-01 | 2021-12-01 | B-2027334
515_SDNS_124S_E_004 | 2.7 | 3.1 | 0.4 | 538999 | 0.62 | 0.017 | 0.007 | 0.05 |  |  | 2.735 | HW |  | 2021-12-01 | 2021-12-01 | B-2027334
515_SDNS_124S_E_005 | 0 | 0.7 | 0.7 | 540212 | 0.876 | 0.025 | 0.016 | 0.066 |  |  | 5.692 | FW |  | 2021-12-07 | 2021-12-07 | B-2027405
515_SDNS_124S_E_005 | 0.7 | 1.6 | 0.9 | 540213 | 19.232 | 0.015 | 0.057 | 0.501 |  |  | 9.015 | MV | 0.9 | 2021-12-07 | 2021-12-07 | B-2027405
515_SDNS_124S_E_005 | 1.6 | 2.4 | 0.8 | 540214 | 2.154 | 0.012 | 0.011 | 0.076 |  |  | 17.278 | MV | 0.8 | 2021-12-07 | 2021-12-07 | B-2027405
515_SDNS_124S_E_005 | 2.4 | 4 | 1.6 | 540215 | 1.194 | 0.052 | 0.038 | 0.089 |  |  | 7.451 | HW |  | 2021-12-07 | 2021-12-07 | B-2027405
515_SDNS_124S_E_006 | 0 | 2 | 2 | 540437 | 0.78 | 0.034 | 0.015 | 0.109 |  |  | 6.45 | FW |  | 2021-12-09 | 2021-12-09 | B-2027418
515_SDNS_124S_E_006 | 2 | 2.8 | 0.8 | 540438 | 33.94 | 0.082 | 0.224 | 0.536 |  |  | 36.56 | MV | 0.8 | 2021-12-09 | 2021-12-09 | B-2027418
515_SDNS_124S_E_006 | 2.8 | 4.4 | 1.6 | 540439 | 2.17 | 0.027 | 0.055 | 0.165 |  |  | 23.86 | HW |  | 2021-12-09 | 2021-12-09 | B-2027418

## SURVEY
HOLE-ID | DISTANCE | AZIMUTH | DIP
515_SDNS_124S_E_001 | 0 | 10.65 | 0
515_SDNS_124S_E_002 | 0 | 10.65 | 0
515_SDNS_124S_E_003 | 0 | 6.56 | 0
515_SDNS_124S_E_004 | 0 | 350.37 | 0
515_SDNS_124S_E_005 | 0 | 356.62 | 0
515_SDNS_124S_E_006 | 0 | 3.69 | 0
515_SDNS_124S_E_007 |  | 7.79
515_SDNS_124S_E_008 |  | 7.82

## Sheet1
AREA | ENCODED | LACKING | DATE