## HEADER
HOLE-ID | LOCATIONX | LOCATIONY | LOCATIONZ | LENGTH | LEVEL | AREA | ROCKCODE | SAMP_BY | DATE_SAMP | TENEMENT
515_SDNS_124S_W_001 | 615845.2518 | 814781.0255 | 515 | 3.7 | 515 | SDNS |  | L.BITANG/D.ASENA | 2021-11-28 | MPSA_225_2005_XI
515_SDNS_124S_W_002 | 615842.9177 | 814780.9708 | 515 | 3.6 | 515 | SDNS |  | R.YBANEZ/O.SUNGANGA | 2021-11-29 | MPSA_225_2005_XI
515_SDNS_124S_W_003 | 615839.9872 | 814781.1471 | 515 | 4.7 | 515 | SDNS |  | R.YBANEZ/O.SUNGANGA | 2021-12-01 | MPSA_225_2005_XI
515_SDNS_124S_W_004 | 615836.6669 | 814781.3524 | 515 | 4.1 | 515 | SDNS |  | L.BITANG/D.ASENA | 2021-12-02 | MPSA_225_2005_XI
515_SDNS_124S_W_005 | 615832.3170 | 814781.7563 | 515 | 5 | 515 | SDNS |  | R.YBANEZ/O.SUNGANGA | 2021-12-03 | MPSA_225_2005_XI
515_SDNS_124S_W_006 | 615829.9370 | 814781.9772 | 515 | 3.7 | 515 | SDNS |  | L.BITANG/D.ASENA | 2021-12-05 | MPSA_225_2005_XI
515_SDNS_124S_W_007 | 615827.5810 | 814782.1960 | 515 | 3.8 | 515 | SDNS |  | R.YBANEZ/O.SUNGANGA | 2021-12-05 | MPSA_225_2005_XI
515_SDNS_124S_W_008 | 615823.0789 | 814782.6096 | 515 | 4.4 | 515 | SDNS |  | L.BITANG/D.ASENA | 2021-12-07 | MPSA_225_2005_XI
515_SDNS_124S_W_009 | 615813.8977 | 814786.6564 | 515 | 4 | 515 | SDNS |  | L.BITANG/D.ASENA | 2021-12-11 | MPSA_225_2005_XI
515_SDNS_124S_W_010 | 615809.7178 | 814787.4151 | 515 |  | 515 | SDNS |  |  |  | MPSA_225_2005_XI
515_SDNS_124S_W_011 | 615801.6424 | 814788.1873 | 515 | 3 | 515 | SDNS |  | R.YBANEZ/O.SUNGANGA | 2021-12-16 | MPSA_225_2005_XI
515_SDNS_124S_W_012 | 615785.3519 | 814784.0225 | 515 |  | 515 | SDNS |  |  |  | MPSA_225_2005_XI
515_SDNS_124S_W_013 | 615783.4526 | 814786.1144 | 515 |  | 515 | SDNS |  |  |  | MPSA_225_2005_XI
515_SDNS_124S_W_014 | 615778.1995 | 814790.8092 | 515 | 3.4 | 515 | SDNS |  | R.YBANEZ/O.SUNGANGA | 2021-12-16 | MPSA_225_2005_XI
515_SDNS_124S_W_015 | 615766.4236 | 814797.4965 | 515 |  | 515 | SDNS |  |  |  | MPSA_225_2005_XI
515_SDNS_124S_W_016 | 615762.6048 | 814798.9885 | 515 |  | 515 | SDNS |  |  |  | MPSA_225_2005_XI
515_SDNS_124S_W_017 | 615760.8256 | 814799.5758 | 515 |  | 515 | SDNS |  |  |  | MPSA_225_2005_XI
515_SDNS_124S_W_018 | 615749.3661 | 814804.6714 | 515 |  | 515 | SDNS |  |  |  | MPSA_225_2005_XI
515_SDNS_124S_W_019 | 615747.7051 | 814805.7266 | 515 |  | 515 | SDNS |  |  |  | MPSA_225_2005_XI
515_SDNS_124S_W_020 | 615745.5901 | 814807.0701 | 515 |  | 515 | SDNS |  |  |  | MPSA_225_2005_XI
515_SDNS_124S_W_021 | 615738.5126 | 814812.1793 | 515 |  | 515 | SDNS |  |  |  | MPSA_225_2005_XI
515_SDNS_124S_W_022 | 615736.0416 | 814813.8597 | 515 |  | 515 | SDNS |  |  |  | MPSA_225_2005_XI
515_SDNS_124S_W_023 | 615733.9335 | 814815.0661 | 515 |  | 515 | SDNS |  |  |  | MPSA_225_2005_XI
515_SDNS_124S_W_024 | 615731.9066 | 814816.1184 | 515 |  | 515 | SDNS |  |  |  | MPSA_225_2005_XI
515_SDNS_124S_W_025 | 615727.7298 | 814817.9255 | 515 |  | 515 | SDNS |  |  |  | MPSA_225_2005_XI
515_SDNS_124S_W_026 | 615724.1441 | 814820.3950 | 515 |  | 515 | SDNS |  |  |  | MPSA_225_2005_XI
515_SDNS_124S_W_027 | 615720.0013 | 814823.8339 | 515 |  | 515 | SDNS |  |  |  | MPSA_225_2005_XI
515_SDNS_124S_W_028 | 615716.7813 | 814826.3104 | 515 |  | 515 | SDNS |  |  |  | MPSA_225_2005_XI
515_SDNS_124S_W_029 | 615714.2121 | 814827.9977 | 515 |  | 515 | SDNS |  |  |  | MPSA_225_2005_XI
515_SDNS_124S_W_030 | 615707.8172 | 814832.3711 | 515 |  | 515 | SDNS |  |  |  | MPSA_225_2005_XI
515_SDNS_124S_W_031 | 615703.9826 | 814835.8496 | 515 |  | 515 | SDNS |  |  |  | MPSA_225_2005_XI
SDN_FWS_575_100S_W_048

## ORIG_ASSAY
HOLE-ID | FROM | TO | LENGTH | SAMPLE_NO | AU_G/T | CU_PPM | PB_PPM | ZN_PPM | SG | RE ASSAY | AG_G/T | ROCK_TYPE | MV_WIDTH | LAB_RECVED | LAB_RPRTED | BATCH_NO
515_SDNS_124S_W_001 | 0 | 1.9 | 1.9 | 538615 | 7.224 | 0.102 | 0.102 | 0.112 |  |  | 55.973 | MV | 1.9 | 2021-11-28 | 2021-11-28 | B-2027309
515_SDNS_124S_W_001 | 1.9 | 2.7 | 0.8 | 538616 | 9.312 | 0.214 | 0.101 | 0.343 |  |  | 73.588 | MV | 0.8 | 2021-11-28 | 2021-11-28 | B-2027309
515_SDNS_124S_W_001 | 2.7 | 3.7 | 1 | 538617 | 3.46 | 0.141 | 0.065 | 0.148 |  |  | 33.183 | MV | 1 | 2021-11-28 | 2021-11-28 | B-2027309
515_SDNS_124S_W_002 | 0 | 0.7 | 0.7 | 538739 | 4.686 | 0.04 | 0.006 | 0.053 |  |  | 26.993 | MV | 0.7 | 2021-11-29 | 2021-11-29 | B-2027317
515_SDNS_124S_W_002 | 0.7 | 2.2 | 1.5 | 538740 | 1.552 | 0.043 | 0.006 | 0.036 |  |  | 8.216 | MV | 1.5 | 2021-11-29 | 2021-11-29 | B-2027317
515_SDNS_124S_W_002 | 2.2 | 2.8 | 0.6 | 538741 | 6.796 | 0.021 | 0.205 | 0.6 |  |  | 17.496 | MV | 0.6 | 2021-11-29 | 2021-11-29 | B-2027317
515_SDNS_124S_W_002 | 2.8 | 3.6 | 0.8 | 538742 | 4.378 | 0.014 | 0.069 | 0.173 |  |  | 26.124 | MV | 0.8 | 2021-11-29 | 2021-11-29 | B-2027317
515_SDNS_124S_W_003 | 0 | 1 | 1 | 539102 | 0.586 | 0.008 | 0.005 | 0.073 |  |  | 3.162 | FW |  | 2021-12-01 | 2021-12-01 | B-2027340
515_SDNS_124S_W_003 | 1 | 3.2 | 2.2 | 539103 | 20.396 | 0.079 | 0.029 | 0.097 |  |  | 58.882 | MV | 2.2 | 2021-12-01 | 2021-12-01 | B-2027340
515_SDNS_124S_W_003 | 3.2 | 3.7 | 0.5 | 539104 | 111.53 | 0.038 | 0.185 | 0.517 |  | 136.854 | 86.871 | MV | 0.5 | 2021-12-01 | 2021-12-01 | B-2027340
515_SDNS_124S_W_003 | 3.7 | 4.7 | 1 | 539105 | 17.482 | 0.166 | 0.039 | 0.156 |  |  | 121.669 | MV | 1 | 2021-12-01 | 2021-12-01 | B-2027340
515_SDNS_124S_W_004 | 0 | 0.7 | 0.7 | 539178 | 0.996 | 0.033 | 0.043 | 0.298 |  |  | 3.583 | FW |  | 2021-12-02 | 2021-12-02 | B-2027345
515_SDNS_124S_W_004 | 0.7 | 1.4 | 0.7 | 539179 | 4.226 | 0.051 | 0.022 | 0.043 |  |  | 26.801 | MV | 0.7 | 2021-12-02 | 2021-12-02 | B-2027345
515_SDNS_124S_W_004 | 1.4 | 2.7 | 1.3 | 539181 | 5.026 | 0.024 | 0.155 | 0.392 |  |  | 49.5 | MV | 1.3 | 2021-12-02 | 2021-12-02 | B-2027345
515_SDNS_124S_W_004 | 2.7 | 3.4 | 0.7 | 539182 | 3.928 | 0.019 | 0.017 | 0.041 |  |  | 18.186 | MV | 0.7 | 2021-12-02 | 2021-12-02 | B-2027345
515_SDNS_124S_W_004 | 3.4 | 4.1 | 0.7 | 539183 | 91.768 | 0.023 | 0.019 | 0.041 |  | 91.442 | 88.889 | MV | 0.7 | 2021-12-02 | 2021-12-02 | B-2027345
515_SDNS_124S_W_005 | 0 | 0.7 | 0.7 | 539594 | 0.3 | 0.028 | 0.017 | 0.073 |  |  | 3.231 | FW |  | 2021-12-03 | 2021-12-03 | B-2027370
515_SDNS_124S_W_005 | 0.7 | 1.4 | 0.7 | 539595 | 2.098 | 0.128 | 0.039 | 0.188 |  |  | 38.671 | MV | 0.7 | 2021-12-03 | 2021-12-03 | B-2027370
515_SDNS_124S_W_005 | 1.4 | 2.6 | 1.2 | 539596 | 1.196 | 0.116 | 0.011 | 0.05 |  |  | 12.271 | MV | 1.2 | 2021-12-03 | 2021-12-03 | B-2027370
515_SDNS_124S_W_005 | 2.6 | 3.3 | 0.7 | 539597 | 19.532 | 0.03 | 0.229 | 0.635 |  |  | 24.953 | MV | 0.7 | 2021-12-03 | 2021-12-03 | B-2027370
515_SDNS_124S_W_005 | 3.3 | 4.2 | 0.9 | 539598 | 18.914 | 0.022 | 0.059 | 0.087 |  |  | 93.525 | MV | 0.9 | 2021-12-03 | 2021-12-03 | B-2027370
515_SDNS_124S_W_005 | 4.2 | 5 | 0.8 | 539600 | 4.672 | 0.018 | 0.02 | 0.069 |  |  | 15.181 | HW |  | 2021-12-03 | 2021-12-03 | B-2027370
515_SDNS_124S_W_006 | 0 | 2.1 | 2.1 | 539834 | 3.06 | 0.085 | 0.129 | 0.39 |  |  | 25.038 | FW |  | 2021-12-05 | 2021-12-05 | B-2027383
515_SDNS_124S_W_006 | 2.1 | 2.5 | 0.4 | 539835 | 3.836 | 0.169 | 0.093 | 0.301 |  |  | 33.145 | MV | 0.4 | 2021-12-05 | 2021-12-05 | B-2027383
515_SDNS_124S_W_006 | 2.5 | 3.7 | 1.2 | 539836 | 12.06 | 0.292 | 0.112 | 0.181 |  |  | 46.385 | MV | 1.4 | 2021-12-05 | 2021-12-05 | B-2027383
515_SDNS_124S_W_007 | 0 | 1.8 | 1.8 | 539946 | 1.538 | 0.041 | 0.011 | 0.048 |  |  | 11.514 | FW |  | 2021-12-05 | 2021-12-05 | B-2027389
515_SDNS_124S_W_007 | 1.8 | 2.5 | 0.7 | 539947 | 10.294 | 0.065 | 0.022 | 0.077 |  |  | 59.969 | MV | 0.7 | 2021-12-05 | 2021-12-05 | B-2027389
515_SDNS_124S_W_007 | 2.5 | 3 | 0.5 | 539948 | 6.334 | 0.295 | 0.065 | 0.142 |  |  | 49.287 | MV | 0.5 | 2021-12-05 | 2021-12-05 | B-2027389
515_SDNS_124S_W_007 | 3 | 3.8 | 0.8 | 539949 | 20.938 | 0.095 | 0.03 | 0.049 |  |  | 54.597 | MV | 0.8 | 2021-12-05 | 2021-12-05 | B-2027389
515_SDNS_124S_W_008 | 0 | 1.6 | 1.6 | 540218 | 0.606 | 0.024 | 0.011 | 0.173 |  |  | 4.266 | FW |  | 2021-12-07 | 2021-12-07 | B-2027405
515_SDNS_124S_W_008 | 1.6 | 2.1 | 0.5 | 540219 | 10.754 | 0.164 | 0.034 | 0.03 |  |  | 66.67 | MV | 0.5 | 2021-12-07 | 2021-12-07 | B-2027405
515_SDNS_124S_W_008 | 2.1 | 3 | 0.9 | 540220 | 14.156 | 0.03 | 0.085 | 0.329 |  |  | 19.475 | MV | 0.9 | 2021-12-07 | 2021-12-07 | B-2027405
515_SDNS_124S_W_008 | 3 | 4.4 | 1.4 | 540221 | 12.498 | 0.271 | 0.018 | 0.027 |  |  | 73.033 | MV | 1.4 | 2021-12-07 | 2021-12-07 | B-2027405
515_SDNS_124S_W_009 | 0 | 1.5 | 1.5 | 540872 | 1.444 | 0.376 | 0.027 | 0.089 |  |  | 9.063 | FW |  | 2021-12-11 | 2021-12-11 | B-2027442
515_SDNS_124S_W_009 | 1.5 | 2 | 0.5 | 540874 | 14.068 | 0.618 | 0.05 | 0.504 |  |  | 68.968 | MV | 0.5 | 2021-12-11 | 2021-12-11 | B-2027442
515_SDNS_124S_W_009 | 2 | 3.2 | 1.2 | 540875 | 4.4 | 0.099 | 0.525 | 0.815 |  |  | 22.361 | MV | 1.2 | 2021-12-11 | 2021-12-11 | B-2027442
515_SDNS_124S_W_009 | 3.2 | 4 | 0.8 | 540876 | 3.438 | 0.388 | 0.031 | 0.069 |  |  | 16.55 | HW |  | 2021-12-11 | 2021-12-11 | B-2027442
515_SDNS_124S_W_010
515_SDNS_124S_W_011 | 0 | 0.8 | 0.8 | 541870 | 0.292 | 0.035 | 0.016 | 0.061 |  |  | 3.147 | FW |  | 2021-12-16 | 2021-12-16 | B-2027502
515_SDNS_124S_W_011 | 0.8 | 1.1 | 0.3 | 541871 | 2.136 | 0.044 | 0.103 | 0.464 |  |  | 56.309 | MV | 0.3 | 2021-12-16 | 2021-12-16 | B-2027502
515_SDNS_124S_W_011 | 1.1 | 1.4 | 0.3 | 541872 | 2.402 | 0.012 | 0.039 | 0.214 |  |  | 15.042 | MV | 0.3 | 2021-12-16 | 2021-12-16 | B-2027502
515_SDNS_124S_W_011 | 1.4 | 3 | 1.6 | 541873 | 11.3 | 0.014 | 0.026 | 0.067 |  |  | 76.127 | HW |  | 2021-12-16 | 2021-12-16 | B-2027502
515_SDNS_124S_W_012
515_SDNS_124S_W_013
515_SDNS_124S_W_014 | 0 | 2.1 | 2.1 | 543720 | 0.196 | 0.014 | 0.027 | 0.074 |  |  | 1.791 | FW |  | 2021-12-28 | 2021-12-28 | B-2027612
515_SDNS_124S_W_014 | 2.1 | 3.4 | 1.3 | 543721 | 29.532 | 0.02 | 0.077 | 0.238 |  |  | 28.676 | MV | 1.3 | 2021-12-28 | 2021-12-28 | B-2027612

## SURVEY
HOLE-ID | DISTANCE | AZIMUTH | DIP
515_SDNS_124S_W_001 | 0 | 354.48 | 0
515_SDNS_124S_W_002 | 0 | 356.21 | 0
515_SDNS_124S_W_003 | 0 | 2.94 | 0
515_SDNS_124S_W_004 | 0 | 6.07 | 0
515_SDNS_124S_W_005 | 0 | 11.82 | 0
515_SDNS_124S_W_006 | 0 | 11.82 | 0
515_SDNS_124S_W_007 | 0 | 11.82 | 0
515_SDNS_124S_W_008 | 0 | 14.22 | 0
515_SDNS_124S_W_009 | 0 | 18.08 | 0
515_SDNS_124S_W_010 | 0 | 12.42 | 0
515_SDNS_124S_W_011 | 0 | 1.98 | 0
515_SDNS_124S_W_012 | 0 | 27.01 | 0
515_SDNS_124S_W_013 | 0 | 32.72 | 0
515_SDNS_124S_W_014 | 0 | 38.43 | 0
515_SDNS_124S_W_015 |  | 28.17
515_SDNS_124S_W_016 |  | 27.38
515_SDNS_124S_W_017 |  | 18.47
515_SDNS_124S_W_018 |  | 38.12
515_SDNS_124S_W_019 |  | 31.59
515_SDNS_124S_W_020 |  | 36.46
515_SDNS_124S_W_021 |  | 31.96
515_SDNS_124S_W_022 |  | 37.20
515_SDNS_124S_W_023 |  | 34.47
515_SDNS_124S_W_024 |  | 32.48
515_SDNS_124S_W_025 |  | 34.47
515_SDNS_124S_W_026 |  | 35.87
515_SDNS_124S_W_027 |  | 37.05
515_SDNS_124S_W_028 |  | 39.97
515_SDNS_124S_W_029 |  | 40.41
515_SDNS_124S_W_030 |  | 34.87
515_SDNS_124S_W_031 |  | 33.34

## Sheet1
AREA | ENCODED | LACKING | DATE