## HEADER
HOLE-ID | LOCATIONX | LOCATIONY | LOCATIONZ | LENGTH | LEVEL | AREA | ROCKCODE | SAMP_BY | DATE_SAMP | TENEMENT
SDNS_515_72S_E_001 | 615408.0961 | 815086.6380 | 515 | 3.4 | 515 | SDN |  | L.BITANG/D.ASENA | 2021-05-03 | MPSA_225_2005_XI
SDNS_515_72S_E_002 | 615409.9200 | 815087.0261 | 515 | 3.8 | 515 | SDN |  | R. YBANEZ/O. SUNGANGA | 2021-05-04 | MPSA_225_2005_XI
SDNS_515_72S_E_003 | 615413.4074 | 815087.6079 | 515 | 3.4 | 515 | SDN |  | R. YBANEZ/O. SUNGANGA | 2021-05-06 | MPSA_225_2005_XI
SDNS_515_72S_E_004 | 615418.2925 | 815086.7410 | 515 | 3.5 | 515 | SDN |  | R. YBANEZ/O. SUNGANGA | 2021-05-07 | MPSA_225_2005_XI
SDNS_515_72S_E_005 | 615420.7542 | 815086.5023 | 515 | 3.6 | 515 | SDN |  | R. YBANEZ/O. SUNGANGA | 2021-05-08 | MPSA_225_2005_XI
SDNS_515_72S_E_006 | 615425.5707 | 815085.9353 | 515 | 3.9 | 515 | SDN |  | R. YBANEZ/O. SUNGANGA | 2021-05-09 | MPSA_225_2005_XI
SDNS_515_72S_E_007 | 615427.9491 | 815085.4841 | 515 | 3.5 | 515 | SDN |  | E. FAUSTINO | 2021-05-10 | MPSA_225_2005_XI
SDNS_515_72S_E_008 | 615431.8291 | 815083.7761 | 515 | 3.5 | 515 | SDN |  | R. YBANEZ/O. SUNGANGA | 2021-05-11 | MPSA_225_2005_XI
SDN_FWS_575_100S_W_048

## ORIG_ASSAY
HOLE-ID | FROM | TO | LENGTH | SAMPLE_NO | AU_G/T | CU_PPM | PB_PPM | ZN_PPM | SG | RE ASSAY | AG_G/T | ROCK_TYPE | MV_WIDTH | LAB_RECVED | LAB_RPRTED | BATCH_NO
SDNS_515_72S_E_001 | 0 | 1.8 | 1.8 | 499506 | 17.16 | 0.604 | 0.581 | 1.155 | 2.86 |  | 82.031 | MV | 1.8 | 2021-05-03 | 2021-05-03 | B-2025073
SDNS_515_72S_E_001 | 1.8 | 2.6 | 0.8 | 499507 | 14.194 | 1.874 | 1.774 | 2.24 | 2.858 |  | 150 | MV | 0.8 | 2021-05-03 | 2021-05-03 | B-2025073
SDNS_515_72S_E_001 | 2.6 | 3.4 | 0.8 | 499508 | 4.304 | 0.094 | 0.147 | 0.32 | 2.841 |  | 31.577 | HW |  | 2021-05-03 | 2021-05-03 | B-2025073
SDNS_515_72S_E_002 | 0 | 1.2 | 1.2 | 499645 | 5.02 | 0.269 | 0.1 | 0.176 | 2.843 |  | 30.809 | FW |  | 2021-05-04 | 2021-05-04 | B-2025082
SDNS_515_72S_E_002 | 1.2 | 2.4 | 1.2 | 499646 | 5.012 | 0.392 | 0.04 | 0.216 | 2.841 |  | 33.656 | MV | 1.2 | 2021-05-04 | 2021-05-04 | B-2025082
SDNS_515_72S_E_002 | 2.4 | 3.3 | 0.9 | 499647 | 32.242 | 12.238 | 0.052 | 0.127 | 2.89 |  | 11.152 | MV | 0.9 | 2021-05-04 | 2021-05-04 | B-2025082
SDNS_515_72S_E_002 | 3.3 | 3.8 | 0.5 | 499648 | 13.814 | 0.337 | 0.08 | 0.096 | 2.857 |  | 69.401 | HW |  | 2021-05-04 | 2021-05-04 | B-2025082
SDNS_515_72S_E_003 | 0 | 1 | 1 | 500013 | 0.388 | 0.045 | 0.036 | 0.137 | 2.665 |  | 4.456 | FW |  | 2021-05-06 | 2021-05-06 | B-2025104
SDNS_515_72S_E_003 | 1 | 1.9 | 0.9 | 500014 | 20.218 | 4.397 | 0.053 | 0.43 | 2.867 |  | 10.277 | MV | 0.9 | 2021-05-06 | 2021-05-06 | B-2025104
SDNS_515_72S_E_003 | 1.9 | 2.7 | 0.8 | 500015 | 26.238 | 4.696 | 1.509 | 4.924 | 2.87 |  | 11.698 | MV | 0.8 | 2021-05-06 | 2021-05-06 | B-2025104
SDNS_515_72S_E_003 | 2.7 | 3.4 | 0.7 | 500016 | 1.168 | 0.051 | 0.009 | 0.036 | 2.728 |  | 9.435 | HW |  | 2021-05-06 | 2021-05-06 | B-2025104
SDNS_515_72S_E_004 | 0 | 0.9 | 0.9 | 500273 | 0.808 | 0.013 | 0.008 | 0.022 | 2.687 |  | 6.732 | FW |  | 2021-05-07 | 2021-05-07 | B-2025119
SDNS_515_72S_E_004 | 0.9 | 1.8 | 0.9 | 500274 | 23.142 | 0.142 | 0.063 | 0.154 | 2.876 |  | 88.351 | MV | 0.9 | 2021-05-07 | 2021-05-07 | B-2025119
SDNS_515_72S_E_004 | 1.8 | 2.3 | 0.5 | 500275 | 77.686 | 5.158 | 0.135 | 1.28 | 2.905 | 75.348 | 85.495 | MV | 0.5 | 2021-05-07 | 2021-05-07 | B-2025119
SDNS_515_72S_E_004 | 2.3 | 3.5 | 1.2 | 500276 | 5.254 | 0.027 | 0.013 | 0.023 | 2.843 |  | 16.731 | HW |  | 2021-05-07 | 2021-05-07 | B-2025119
SDNS_515_72S_E_005 | 0 | 1.5 | 1.5 | 500487 | 9.784 | 0.094 | 0.105 | 0.116 | 2.851 |  | 56.805 | FW |  | 2021-05-08 | 2021-05-08 | B-2025131
SDNS_515_72S_E_005 | 1.5 | 2.4 | 0.9 | 500488 | 44.504 | 0.188 | 0.02 | 0.048 | 2.905 |  | 123.969 | MV | 0.9 | 2021-05-08 | 2021-05-08 | B-2025131
SDNS_515_72S_E_005 | 2.4 | 3.1 | 0.7 | 500489 | 0.642 | 0.013 | 0.024 | 0.039 | 2.687 |  | 3.046 | MV | 0.7 | 2021-05-08 | 2021-05-08 | B-2025131
SDNS_515_72S_E_005 | 3.1 | 3.6 | 0.5 | 500490 | 149.72 | 2.899 | 0.125 | 0.473 | 2.928 | 147.144 | 138.326 | HW |  | 2021-05-08 | 2021-05-08 | B-2025131
SDNS_515_72S_E_006 | 0 | 1.6 | 1.6 | 500657 | 9.47 | 0.024 | 0.005 | 0.031 | 2.846 |  | 12.57 | FW |  | 2021-05-09 | 2021-05-09 | B-2025141
SDNS_515_72S_E_006 | 1.6 | 2.9 | 1.3 | 500658 | 63.762 | 0.995 | 0.075 | 0.744 | 2.918 | 64.046 | 6.721 | MV | 1.3 | 2021-05-09 | 2021-05-09 | B-2025141
SDNS_515_72S_E_006 | 2.9 | 3.2 | 0.3 | 500659 | 17.114 | 3.125 | 0.232 | 4.443 | 2.86 |  | 4.508 | MV | 0.3 | 2021-05-09 | 2021-05-09 | B-2025141
SDNS_515_72S_E_006 | 3.2 | 3.9 | 0.7 | 500660 | 0.404 | 0.031 | 0.008 | 0.033 | 2.687 |  | 2.268 | HW |  | 2021-05-09 | 2021-05-09 | B-2025141
SDNS_515_72S_E_007 | 0 | 2.2 | 2.2 | 500878 | 0.456 | 0.026 | 0 | 0.028 | 2.665 |  | 3.906 | FW |  | 2021-05-10 | 2021-05-10 | B-2025154
SDNS_515_72S_E_007 | 2.2 | 2.7 | 0.5 | 500879 | 11.392 | 3.501 | 0.083 | 0.383 | 2.858 |  | 120.361 | MV | 0.5 | 2021-05-10 | 2021-05-10 | B-2025154
SDNS_515_72S_E_007 | 2.7 | 3.5 | 0.8 | 500881 | 0.354 | 0.043 | 0.007 | 0.023 | 2.659 |  | 4.211 | HW |  | 2021-05-10 | 2021-05-10 | B-2025154
SDNS_515_72S_E_008 | 0 | 1.8 | 1.8 | 501141 | 0.738 | 0.023 | 0.01 | 0.031 | 2.678 |  | 2.222 | FW |  | 2021-05-11 | 2021-05-11 | B-2025175
SDNS_515_72S_E_008 | 1.8 | 2.2 | 0.4 | 501142 | 14.018 | 1.67 | 0.231 | 0.796 | 2.841 |  | 88.619 | MV | 0.4 | 2021-05-11 | 2021-05-11 | B-2025175
SDNS_515_72S_E_008 | 2.2 | 3.5 | 1.3 | 501143 | 0.328 | 0.009 | 0.006 | 0.013 | 2.648 |  | 1.888 | HW |  | 2021-05-11 | 2021-05-11 | B-2025175

## SURVEY
HOLE-ID | DISTANCE | AZIMUTH | DIP
SDNS_515_72S_E_001 | 0 | 352.67 | 0
SDNS_515_72S_E_002 | 0 | 354.38 | 0
SDNS_515_72S_E_003 | 0 | 1.43 | 0
SDNS_515_72S_E_004 | 0 | 5.58 | 0
SDNS_515_72S_E_005 | 0 | 8.61 | 0
SDNS_515_72S_E_006 | 0 | 3.49 | 0
SDNS_515_72S_E_007 | 0 | 13.85 | 0
SDNS_515_72S_E_008 | 0 | 15.96 | 0

## Sheet1
AREA | ENCODED | LACKING | DATE