## HEADER
HOLE-ID | LOCATIONX | LOCATIONY | LOCATIONZ | LENGTH | LEVEL | AREA | ROCKCODE | SAMP_BY | DATE_SAMP | TENEMENT
SDNS_515_72S_W_001 | 615419.3572 | 815120.7180 | 515 | 4.3 | 515 | SDN |  | R.YBANEZ/O.SUNGANGA | 2021-05-30 | MPSA_225_2005_XI
SDNS_515_72S_W_002 | 615415.3749 | 815121.5715 | 515 | 3.5 | 515 | SDN |  | R.YBANEZ/O.SUNGANGA | 2021-06-01 | MPSA_225_2005_XI
SDNS_515_72S_W_003 | 615410.3335 | 815121.8512 | 515 | 3.5 | 515 | SDN |  | R.YBANEZ/O.SUNGANGA | 2021-06-03 | MPSA_225_2005_XI
SDNS_515_72S_W_004 | 615403.5379 | 815121.8304 | 515 | 3.9 | 515 | SDN |  | R.YBANEZ/O.SUNGANGA | 2021-06-08 | MPSA_225_2005_XI
SDNS_515_72S_W_005 | 615401.4749 | 815122.1134 | 515 | 3 | 515 | SDN |  | R.YBANEZ/O.SUNGANGA | 2021-06-11 | MPSA_225_2005_XI
SDNS_515_72S_W_006 | 615399.3037 | 815122.2662 | 515 | 3.4 | 515 | SDN |  | R.YBANEZ/O.SUNGANGA | 2021-06-13 | MPSA_225_2005_XI
SDNS_515_72S_W_007 | 615392.2693 | 815123.0687 | 515 | 4.2 | 515 | SDN |  | R.YBANEZ/O.SUNGANGA | 2021-06-19 | MPSA_225_2005_XI
SDNS_515_72S_W_008 | 615390.2726 | 815123.1555 | 515 | 3.5 | 515 | SDN |  | R.YBANEZ/O.SUNGANGA | 2021-06-23 | MPSA_225_2005_XI
SDNS_515_72S_W_009 | 615386.4962 | 815123.5675
SDN_FWS_575_100S_W_048

## ORIG_ASSAY
HOLE-ID | FROM | TO | LENGTH | SAMPLE_NO | AU_G/T | CU_PPM | PB_PPM | ZN_PPM | SG | RE ASSAY | AG_G/T | ROCK_TYPE | MV_WIDTH | LAB_RECVED | LAB_RPRTED | BATCH_NO
SDNS_515_72S_W_001 | 0 | 1.7 | 1.7 | 504266 | 0.372 | 0.01 | 0.004 | 0.024 | 2.678 |  | 0 | FW |  | 2021-05-30 | 2021-05-30 | B-2025369
SDNS_515_72S_W_001 | 1.7 | 3 | 1.3 | 504267 | 7.378 | 0.051 | 0.032 | 0.158 | 2.849 |  | 4.503 | MV | 1.3 | 2021-05-30 | 2021-05-30 | B-2025369
SDNS_515_72S_W_001 | 3 | 3.7 | 0.7 | 504268 | 13.038 | 0.018 | 0.152 | 1.904 | 2.87 |  | 7.929 | MV | 0.7 | 2021-05-30 | 2021-05-30 | B-2025369
SDNS_515_72S_W_001 | 3.7 | 4.3 | 0.6 | 504269 | 0.354 | 0.011 | 0.006 | 0.017 | 2.687 |  | 0 | HW |  | 2021-05-30 | 2021-05-30 | B-2025369
SDNS_515_72S_W_002 | 0 | 1.5 | 1.5 | 504513 | 1.224 | 0.015 | 0.016 | 0.029 | 2.728 |  | 0.885 | FW |  | 2021-06-01 | 2021-06-01 | B-2025383
SDNS_515_72S_W_002 | 1.5 | 2.3 | 0.8 | 504514 | 7.81 | 0.095 | 0.336 | 1.059 | 2.85 |  | 19.34 | MV | 0.8 | 2021-06-01 | 2021-06-01 | B-2025383
SDNS_515_72S_W_002 | 2.3 | 3.5 | 1.2 | 504515 | 0.718 | 0.012 | 0.01 | 0.031 | 2.688 |  | 0.221 | HW |  | 2021-06-01 | 2021-06-01 | B-2025383
SDNS_515_72S_W_003 | 0 | 1.5 | 1.5 | 504846 | 1.046 | 0.017 | 0.012 | 0.056 | 2.7718 |  | 2.652 | FW |  | 2021-06-03 | 2021-06-03 | B-2025405
SDNS_515_72S_W_003 | 1.5 | 2.1 | 0.6 | 504847 | 11.454 | 0.116 | 0.257 | 0.892 | 2.865 |  | 14.611 | MV | 0.6 | 2021-06-03 | 2021-06-03 | B-2025405
SDNS_515_72S_W_003 | 2.1 | 3.5 | 1.4 | 504848 | 1.588 | 0.012 | 0.021 | 0.091 | 2.741 |  | 1.519 | HW |  | 2021-06-03 | 2021-06-03 | B-2025405
SDNS_515_72S_W_004 | 0 | 0.6 | 0.6 | 505748 | 0.518 | 0.008 | -0.009 | 0.024 | 2.687 |  | 2.982 | FW |  | 2021-06-08 | 2021-06-08 | B-2025463
SDNS_515_72S_W_004 | 0.6 | 2.2 | 1.6 | 505749 | 0.478 | 0.018 | 0.017 | 0.047 | 2.677 |  | 1.909 | FW |  | 2021-06-08 | 2021-06-08 | B-2025463
SDNS_515_72S_W_004 | 2.2 | 3 | 0.8 | 505750 | 7.788 | 0.248 | 0.873 | 1.131 | 2.849 |  | 42.457 | MV | 0.8 | 2021-06-08 | 2021-06-08 | B-2025463
SDNS_515_72S_W_004 | 3 | 3.9 | 0.9 | 505751 | 0.208 | 0.037 | 0.01 | 0.045 | 2.678 |  | 2.226 | HW |  | 2021-06-08 | 2021-06-08 | B-2025463
SDNS_515_72S_W_005 | 0 | 2 | 2 | 506141 | 0.934 | 0.011 | 0.036 | 0.042 | 2.703 |  | 5.202 | FW |  | 2021-06-11 | 2021-06-11 | B-2025489
SDNS_515_72S_W_005 | 2 | 2.5 | 0.5 | 506142 | 17.828 | 0.016 | 0.049 | 0.4 | 2.867 |  | 10.998 | MV | 0.5 | 2021-06-11 | 2021-06-11 | B-2025489
SDNS_515_72S_W_005 | 2.5 | 3 | 0.5 | 506143 | 1.41 | 0.03 | 0.053 | 0.074 | 2.721 |  | 10.616 | MV | 0.5 | 2021-06-11 | 2021-06-11 | B-2025489
SDNS_515_72S_W_006 | 0 | 1.1 | 1.1 | 506467 | 0.334 | 0.009 | 0.009 | 0.021 | 2.671 |  | 7.979 | FW |  | 2021-06-13 | 2021-06-13 | B-2025510
SDNS_515_72S_W_006 | 1.1 | 1.9 | 0.8 | 506468 | 14.362 | 0.02 | 0.01 | 0.074 | 2.881 |  | 8.214 | MV | 0.8 | 2021-06-13 | 2021-06-13 | B-2025510
SDNS_515_72S_W_006 | 1.9 | 3.1 | 1.2 | 506469 | 1.514 | 0.075 | 0.04 | 0.06 | 2.728 |  | 11.735 | HW |  | 2021-06-13 | 2021-06-13 | B-2025510
SDNS_515_72S_W_006 | 3.1 | 3.4 | 0.3 | 506470 | 3.806 | 0.648 | 0.517 | 0.631 | 2.818 |  | 38.104 | HW |  | 2021-06-13 | 2021-06-13 | B-2025510
SDNS_515_72S_W_007 | 0 | 1.6 | 1.6 | 507344 | 1.292 | 0.012 | 0.015 | 0.022 | 2.733 |  | 4.592 | FW |  | 2021-06-19 | 2021-06-19 | B-2025559
SDNS_515_72S_W_007 | 1.6 | 2.2 | 0.6 | 507345 | 26.126 | 0.044 | 0.213 | 0.357 | 2.884 |  | 15.367 | MV | 0.6 | 2021-06-19 | 2021-06-19 | B-2025559
SDNS_515_72S_W_007 | 2.2 | 4.2 | 2 | 507346 | 0.42 | 0.009 | 0.004 | 0.011 | 2.687 |  | 0.605 | HW |  | 2021-06-19 | 2021-06-19 | B-2025559
SDNS_515_72S_W_008 | 0 | 1.5 | 1.5 | 508012 | 0.516 | 0.011 | 0.0037628 | 0.019 | 2.678 |  | 2.204 | FW |  | 2021-06-23 | 2021-06-23 | B-2025600
SDNS_515_72S_W_008 | 1.5 | 2.2 | 0.7 | 508013 | 15.532 | 0.068 | 0.128 | 0.589 | 2.851 |  | 11.972 | MV | 0.7 | 2021-06-23 | 2021-06-23 | B-2025600
SDNS_515_72S_W_008 | 2.2 | 3.5 | 1.3 | 508014 | 0.544 | 0.021 | 0.0171356 | 0.087 | 2.687 |  | 2.687 | HW |  | 2021-06-23 | 2021-06-23 | B-2025600
Note on L2: Luz Barnachea: -1.83
Note on L5: Luz Barnachea: -0.89

## SURVEY
HOLE-ID | DISTANCE | AZIMUTH | DIP
SDNS_515_72S_W_001 | 0 | 1.01 | 0
SDNS_515_72S_W_002 | 0 | 4.77 | 0
SDNS_515_72S_W_003 | 0 | 2.64 | 0
SDNS_515_72S_W_004 | 0 | 4.47 | 0
SDNS_515_72S_W_005 | 0 | 3.88 | 0
SDNS_515_72S_W_006 | 0 | 3.78 | 0
SDNS_515_72S_W_007 | 0 | 5.50 | 0
SDNS_515_72S_W_008 | 0 | 4.24 | 0
SDNS_515_72S_W_009 | 0 | 1.28 | 0

## Sheet1
AREA | ENCODED | LACKING | DATE