## HEADER
HOLE-ID | LOCATIONX | LOCATIONY | LOCATIONZ | LENGTH | LEVEL | AREA | ROCKCODE | SAMP_BY | DATE_SAMP | TENEMENT
SDNS_515_74S_W_001 | 615449.0016 | 815117.7112 | 515 | 3.6 | 515 | SDN |  | R. YBANEZ | 2021-02-13 | MPSA_225_2005_XI
SDNS_515_74S_W_002 | 615446.1443 | 815117.5336 | 515 | 3.5 | 515 | SDN |  | R. YBANEZ | 2021-02-14 | MPSA_225_2005_XI
SDNS_515_74S_W_003 | 615443.9352 | 815117.6063 | 515 | 2.1 | 515 | SDN |  | L. BITANG | 2021-02-14 | MPSA_225_2005_XI
SDNS_515_74S_W_004 | 615442.4694 | 815117.7336 | 515 | 3.5 | 515 | SDN |  | D. ASENA | 2021-02-16 | MPSA_225_2005_XI
SDNS_515_74S_W_005 | 615439.2821 | 815118.8814 | 515 | 3.7 | 515 | SDN |  | L. BITANG | 2021-02-18 | MPSA_225_2005_XI
SDNS_515_74S_W_006 | 615435.5173 | 815120.3189 | 515 | 3.9 | 515 | SDN |  | R. YBANEZ | 2021-02-20 | MPSA_225_2005_XI
SDNS_515_74S_W_007 | 615431.8140 | 815122.2018 | 515 |  | 515 | SDN |  |  |  | MPSA_225_2005_XI
SDNS_515_74S_W_008 | 615429.7109 | 815123.0618 | 515 | 3.6 | 515 | SDN |  | L. BITANG | 2021-02-23 | MPSA_225_2005_XI
SDNS_515_74S_W_009 | 615428.4045 | 815124.1767 | 515 | 4.9 | 515 | SDN |  | L. BITANG | 2021-02-24 | MPSA_225_2005_XI
SDNS_515_74S_W_010 | 615426.8432 | 815124.8774 | 515 | 3.7 | 515 | SDN |  | L. BITANG | 2021-02-25 | MPSA_225_2005_XI
SDNS_515_74S_W_011 | 615423.9445 | 815126.9899 | 515 |  | 515 | SDN |  |  |  | MPSA_225_2005_XI
SDNS_515_74S_W_012 | 615418.2367 | 815131.0866 | 515 |  | 515 | SDN |  |  |  | MPSA_225_2005_XI
SDNS_515_74S_W_013 | 615416.4518 | 815132.1182 | 515 |  | 515 | SDN |  |  |  | MPSA_225_2005_XI
SDNS_515_74S_W_014 | 615415.1888 | 815132.6658 | 515 | 3.7 | 515 | SDN |  | L. BITANG | 2021-03-11 | MPSA_225_2005_XI
SDNS_515_74S_W_015 | 615413.0675 | 815133.3827 | 515 | 3.9 | 515 | SDN |  | L. BITANG | 2021-03-16 | MPSA_225_2005_XI
SDNS_515_74S_W_016 | 615409.2597 | 815135.8190 | 515 | 3.8 | 515 | SDN |  | O.SUNGANGA | 2021-03-18 | MPSA_225_2005_XI
SDNS_515_74S_W_017 | 615406.1712 | 815137.8764 | 515 | 2.7 | 515 | SDN |  | R. YBANEZ | 2021-03-26 | MPSA_225_2005_XI
SDNS_515_74S_W_018 | 615402.8943 | 815139.3466 | 515 | 3.2 | 515 | SDN |  | L. BITANG | 2021-04-13 | MPSA_225_2005_XI
SDNS_515_74S_W_019 | 615400.1475 | 815141.9380 | 515 | 2.3 | 515 | SDN |  | R. PARADIANG | 2021-04-22 | MPSA_225_2005_XI
SDNS_515_74S_W_020 | 615397.9637 | 815143.8395 | 515 | 3.1 | 515 | SDN |  | L. BITANG | 2021-04-25 | MPSA_225_2005_XI
SDNS_515_74S_W_021 | 615394.4329 | 815145.5607 | 515 | 3 | 515 | SDN |  | L. BITANG | 2021-04-27 | MPSA_225_2005_XI
SDNS_515_74S_W_022 | 615390.4397 | 815147.2128 | 515 | 3.5 | 515 | SDN |  | R. YBANEZ | 2021-04-29 | MPSA_225_2005_XI
SDNS_515_74S_W_023 | 615388.2247 | 815147.9610 | 515 | 3.5 | 515 | SDN |  | L. BITANG | 2021-05-03 | MPSA_225_2005_XI
SDN_FWS_575_100S_W_048

## ORIG_ASSAY
HOLE-ID | FROM | TO | LENGTH | SAMPLE_NO | AU_G/T | CU_PPM | PB_PPM | ZN_PPM | SG | RE ASSAY | AG_G/T | ROCK_TYPE | MV_WIDTH | LAB_RECVED | LAB_RPRTED | BATCH_NO
SDNS_515_75S_W_001 | #REF! | #REF! | 1.1
SDNS_515_75S_W_002 | 0 | 0.6 | 0.6 | 483240 | 13.39 | 0.04 | 0.107 | 0.39 |  |  | 6.41 | FW |  | 2021-01-28 | 2021-01-28 | B-2024101
SDNS_515_75S_W_003 | 0.6 | 2 | 1.4 | 483242 | 2.82 | 0.01 | 0.019 | 0.08 |  |  | 10.3 | FW |  | 2021-01-28 | 2021-01-28 | B-2024101
SDNS_515_75S_W_004 | 2 | 3.4 | 1.4 | 483243 | 2.41 | 0.03 | 0.005 | 0.03 |  |  | 8.69 | FW |  | 2021-01-28 | 2021-01-28 | B-2024101
SDNS_515_75S_W_005 | 0 | 1.2 | 1.2 | 483237 | 62.818 | 0.533 | 0.037 | 0.037 | 2.9152 | 69.424 | 170 | MV | 1.2 | 2021-01-28 | 2021-01-28 | B-2024101
SDNS_515_75S_W_005 | 1.2 | 1.8 | 0.6 | 483238 | 18.672 | 0.924 | 0.408 | 0.77 | 2.8845 |  | 70.778 | MV | 0.6 | 2021-01-28 | 2021-01-28 | B-2024101
SDNS_515_75S_W_005 | 1.8 | 4.1 | 2.3 | 483239 | 2.792 | 0.204 | 0.02 | 0.051 | 2.778 |  | 12.955 | FW |  | 2021-01-28 | 2021-01-28 | B-2024101
SDNS_515_74S_W_001 | 0 | 1.2 | 1.2 | 485936 | 0.94 | 0.048 | 0.083 | 0.523 | 2.708 |  | 3.541 | FW |  | 2021-02-13 | 2021-02-13 | B-2024263
SDNS_515_74S_W_001 | 1.2 | 2.2 | 1 | 485937 | 2.69 | 0.01 | 0.022 | 0.063 | 2.765 |  | 14.068 | MV | 1 | 2021-02-13 | 2021-02-13 | B-2024263
SDNS_515_74S_W_001 | 2.2 | 2.6 | 0.4 | 485938 | 18.314 | 0.431 | 1.122 | 2.409 | 2.865 |  | 49.322 | MV | 0.4 | 2021-02-13 | 2021-02-13 | B-2024263
SDNS_515_74S_W_001 | 2.6 | 3.6 | 1 | 485939 | 0.676 | 0.027 | 0.182 | 0.461 | 2.698 |  | 1.59 | HW |  | 2021-02-13 | 2021-02-13 | B-2024263
SDNS_515_74S_W_002 | 0 | 1.6 | 1.6 | 486039 | 0.96 | 0.015 | 0.022 | 0.046 | 2.703 |  | 5.24 | FW |  | 2021-02-14 | 2021-02-14 | B-2024270
SDNS_515_74S_W_002 | 1.6 | 2.4 | 0.8 | 486040 | 3.21 | 0.021 | 0.056 | 0.279 | 2.818 |  | 11.422 | MV | 0.8 | 2021-02-14 | 2021-02-14 | B-2024270
SDNS_515_74S_W_002 | 2.4 | 2.7 | 0.3 | 486041 | 12.938 | 0.168 | 0.389 | 1.25 | 2.875 |  | 17.039 | MV | 0.3 | 2021-02-14 | 2021-02-14 | B-2024270
SDNS_515_74S_W_002 | 2.7 | 3.5 | 0.8 | 486042 | 0.262 | 0.013 | 0.038 | 0.059 | 2.678 |  | 0.488 | HW |  | 2021-02-14 | 2021-02-14 | B-2024270
SDNS_515_74S_W_003 | 0 | 0.5 | 0.5 | 486136 | 1.358 | 0.023 | 0.061 | 0.046 | 2.765 |  | 6.932 | FW |  | 2021-02-14 | 2021-02-14 | B-2024276
SDNS_515_74S_W_003 | 0.5 | 1.9 | 1.4 | 486138 | 1.808 | 0.028 | 0.08 | 0.053 | 2.775 |  | 6.724 | MV | 1.4 | 2021-02-14 | 2021-02-14 | B-2024276
SDNS_515_74S_W_003 | 1.9 | 2.1 | 0.2 | 486139 | 1.3988 | 0.002 | 0.007 | 0.037 | 2.748 |  | 11.95 | HW |  | 2021-02-14 | 2021-02-14 | B-2024276
SDNS_515_74S_W_004 | 0 | 1.9 | 1.9 | 486307 | 0.418 | 0.031 | 0.006 | 0.067 | 2.687 |  | 3.899 | FW |  | 2021-02-16 | 2021-02-16 | B-2024285
SDNS_515_74S_W_004 | 1.9 | 2.2 | 0.3 | 486308 | 4.06 | 0.086 | 0.164 | 0.654 | 2.846 |  | 25.111 | MV | 0.3 | 2021-02-16 | 2021-02-16 | B-2024285
SDNS_515_74S_W_004 | 2.2 | 3.2 | 1 | 486310 | 0.568 | 0.005 | 0.01 | 0.031 | 2.678 |  | 3.86 | MV | 1 | 2021-02-16 | 2021-02-16 | B-2024285
SDNS_515_74S_W_004 | 3.2 | 3.5 | 0.3 | 486311 | 42.522 | 0.013 | 0.038 | 0.174 | 2.897 |  | 13.122 | MV | 0.3 | 2021-02-16 | 2021-02-16 | B-2024285
SDNS_515_74S_W_005 | 0 | 1.2 | 1.2 | 486670 | 81.068 | 0.073 | 1.805 | 1.33 | 2.912 | 88.094 | 82.54 | MV | 1.2 | 2021-02-18 | 2021-02-18 | B-2024306
SDNS_515_74S_W_005 | 1.2 | 2.9 | 1.7 | 486671 | 0.946 | 0.037 | 0.031 | 0.073 | 2.698 |  | 6.499 | HW |  | 2021-02-18 | 2021-02-18 | B-2024306
SDNS_515_74S_W_005 | 2.9 | 3.7 | 0.8 | 486672 | 0.396 | 0.012 | 0.02 | 0.079 | 2.678 |  | 5.981 | HW |  | 2021-02-18 | 2021-02-18 | B-2024306
SDNS_515_74S_W_006 | 0 | 1.7 | 1.7 | 487181 | 5.072 | 0.023 | 0.019 | 0.038 | 2.848 |  | 2.548 | FW |  | 2021-02-20 | 2021-02-20 | B-2024335
SDNS_515_74S_W_006 | 1.7 | 3.2 | 1.5 | 487182 | 1.564 | 0.012 | 0.02 | 0.035 | 2.757 |  | 1.303 | FW |  | 2021-02-20 | 2021-02-20 | B-2024335
SDNS_515_74S_W_006 | 3.2 | 3.8 | 0.6 | 487183 | 57.96 | 0.363 | 0.482 | 1.189 | 2.915 |  | 69.949 | MV | 0.6 | 2021-02-20 | 2021-02-20 | B-2024335
SDNS_515_74S_W_006 | 3.8 | 4.3 | 0.5 | 487184 | 24.656 | 0.791 | 0.487 | 1.046 | 2.892 |  | 33.049 | MV | 0.5 | 2021-02-20 | 2021-02-20 | B-2024335
SDNS_515_74S_W_007
SDNS_515_74S_W_008 | 0 | 0.6 | 0.6 | 487639 | 6.568 | 0.012 | 0.014 | 0.144 | 2.858 |  | 3.719 | FW |  | 2021-02-23 | 2021-02-23 | B-2024360
SDNS_515_74S_W_008 | 0.6 | 1.8 | 1.2 | 487640 | 2.094 | 0.043 | 0.01 | 0.023 | 2.745 |  | 9.706 | FW |  | 2021-02-23 | 2021-02-23 | B-2024360
SDNS_515_74S_W_008 | 1.8 | 3.2 | 1.4 | 487641 | 1.404 | 0.024 | 0.01 | 0.045 | 2.728 |  | 4.439 | FW |  | 2021-02-23 | 2021-02-23 | B-2024360
SDNS_515_74S_W_008 | 3.2 | 3.6 | 0.4 | 487642 | 44.45 | 0.037 | 0.259 | 0.899 | 2.901 |  | 23.889 | MV | 0.4 | 2021-02-23 | 2021-02-23 | B-2024360
SDNS_515_74S_W_009 | 0 | 0.4 | 0.4 | 487912 | 40.982 | 0.017 | 0.012 | 0.054 |  |  | 10.256 | MV | 0.4 | 2021-02-24 | 2021-02-24 | B-2024376
SDNS_515_74S_W_009 | 0.4 | 1.7 | 1.3 | 487913 | 27.884 | 0.032 | 0.44 | 1.775 |  |  | 39.035 | MV | 1.3 | 2021-02-24 | 2021-02-24 | B-2024376
SDNS_515_74S_W_009 | 1.7 | 3.6 | 1.9 | 487914 | 1.864 | 0.019 | 0.027 | 0.12 |  |  | 4.65 | HW |  | 2021-02-24 | 2021-02-24 | B-2024376
SDNS_515_74S_W_009 | 3.6 | 4.9 | 1.3 | 487915 | 17.618 | 0.01 | 0.009 | 0.013 |  |  | 12.462 | HW |  | 2021-02-24 | 2021-02-24 | B-2024376
SDNS_515_74S_W_010 | 0 | 0.2 | 0.2 | 488020 | 23.484 | 0.044 | 0.119 | 0.271 |  |  | 13.801 | MV | 0.2 | 2021-02-25 | 2021-02-25 | B-2024383
SDNS_515_74S_W_010 | 0.2 | 0.9 | 0.7 | 488021 | 33.61 | 0.03 | 0.241 | 0.726 |  |  | 29.063 | MV | 0.7 | 2021-02-25 | 2021-02-25 | B-2024383
SDNS_515_74S_W_010 | 0.9 | 3.1 | 2.2 | 488022 | 1.426 | 0.03 | 0.021 | 0.043 |  |  | 2.131 | HW |  | 2021-02-25 | 2021-02-25 | B-2024383
SDNS_515_74S_W_010 | 3.1 | 3.7 | 0.6 | 488023 | [7 empty] | HW |  | 2021-02-25 | 2021-02-25 | B-2024383
SDNS_515_74S_W_011
SDNS_515_74S_W_012
SDNS_515_74S_W_013
SDNS_515_74S_W_014 | 0 | 1 | 1 | 490433 | 1.38 | 0.023 | 0.026 | 0.072 | 2.741 |  | 1.308 | MV | 1 | 2021-03-11 | 2021-03-11 | B-2024525
SDNS_515_74S_W_014 | 1 | 1.4 | 0.4 | 490434 | 21.264 | 1.336 | 0.772 | 1.395 | 2.87 |  | 103.897 | MV | 0.4 | 2021-03-11 | 2021-03-11 | B-2024525
SDNS_515_74S_W_014 | 1.4 | 3 | 1.6 | 490435 | 1.738 | 0.045 | 0.015 | 0.065 | 2.758 |  | 8.229 | HW |  | 2021-03-11 | 2021-03-11 | B-2024525
SDNS_515_74S_W_014 | 3 | 3.7 | 0.7 | 490436 | 1.736 | 0.028 | 0.086 | 0.104 | 2.76 |  | 8.189 | HW |  | 2021-03-11 | 2021-03-11 | B-2024525
SDNS_515_74S_W_015 | 0 | 1.3 | 1.3 | 491124 | 3.438 | 0.046 | 0.131 | 0.248 | 2.828 |  | 11.694 | FW |  | 2021-03-16 | 2021-03-16 | B-2024578
SDNS_515_74S_W_015 | 1.3 | 1.7 | 0.4 | 491125 | 21.878 | 0.924 | 0.944 | 4.013 | 2.876 |  | 82.848 | MV | 0.4 | 2021-03-16 | 2021-03-16 | B-2024578
SDNS_515_74S_W_015 | 1.7 | 3.9 | 2.2 | 491127 | 0.736 | 0.022 | 0.022 | 0.043 | 2.703 |  | 1.984 | HW |  | 2021-03-16 | 2021-03-16 | B-2024578
SDNS_515_74S_W_016 | 0 | 0.8 | 0.8 | 491588 | 4.028 | 0.022 | 0.042 | 0.059 | 2.828 |  | 3.52 | FW |  | 2021-03-18 | 2021-03-18 | B-2024607
SDNS_515_74S_W_016 | 0.8 | 1.7 | 0.9 | 491589 | 2.562 | 0.109 | 1.633 | 1.286 | 2.788 |  | 25.219 | MV | 0.9 | 2021-03-18 | 2021-03-18 | B-2024607
SDNS_515_74S_W_016 | 1.7 | 2.7 | 1 | 491590 | 2.248 | 2.25 | 3.411 | 3.235 | 2.765 |  | 583.512 | MV | 1 | 2021-03-18 | 2021-03-18 | B-2024607
SDNS_515_74S_W_016 | 2.7 | 3.8 | 1.1 | 491591 | 30.088 | 0.031 | 0.028 | 0.049 | 2.867 |  | 0.108 | HW |  | 2021-03-18 | 2021-03-18 | B-2024607
SDNS_515_74S_W_017 | 0 | 0.9 | 0.9 | 492814 | 0.294 | 0.035 | 0.002 | 0.028 | 2.665 |  | 2.484 | FW |  | 2021-03-26 | 2021-03-26 | B-2024682
SDNS_515_74S_W_017 | 0.9 | 1.8 | 0.9 | 492815 | 7.734 | 2.994 | 1.19 | 4.308 | 2.867 |  | 58.895 | MV | 0.9 | 2021-03-26 | 2021-03-26 | B-2024682
SDNS_515_74S_W_017 | 1.8 | 2.7 | 0.9 | 492816 | 0.708 | 0.152 | 0.229 | 0.843 | 2.687 |  | 5.252 | HW |  | 2021-03-26 | 2021-03-26 | B-2024682
SDNS_515_74S_W_018 | 0 | 1.1 | 1.1 | 495982 | 0.4 | 0.006 | 0.008 | 0.021 | 2.678 |  | 3.325 | FW |  | 2021-04-13 | 2021-04-13 | B-2024865
SDNS_515_74S_W_018 | 1.1 | 1.4 | 0.3 | 495983 | 3.236 | 0.016 | 0.038 | 0.043 | 2.828 |  | 3.338 | MV | 0.3 | 2021-04-13 | 2021-04-13 | B-2024865
SDNS_515_74S_W_018 | 1.4 | 3.2 | 1.8 | 495984 | 4.584 | 0.059 | 0.174 | 0.616 | 2.8488 |  | 28.754 | HW |  | 2021-04-13 | 2021-04-13 | B-2024865
SDNS_515_74S_W_019 | 0 | 0.6 | 0.6 | 497588 | 23.018 | 3.901 | 1.038 | 5.189 | 2.876 |  | 128.783 | FW |  | 2021-04-22 | 2021-04-22 | B-2024960
SDNS_515_74S_W_019 | 0.6 | 1 | 0.4 | 497589 | 14.894 | 0.465 | 0.439 | 3.307 | 2.867 |  | 44.116 | MV | 0.4 | 2021-04-22 | 2021-04-22 | B-2024960
SDNS_515_74S_W_019 | 1 | 2.3 | 1.3 | 497590 | 1.02 | 0.027 | 0.02 | 0.08 | 2.718 |  | 3.304 | MV | 1.3 | 2021-04-22 | 2021-04-22 | B-2024960
SDNS_515_74S_W_020 | 0 | 1.8 | 1.8 | 498178 | 0.368 | 0.03 | 0.012 | 0.035 | 2.678 |  | 2.688 | HW |  | 2021-04-25 | 2021-04-25 | B-2024997
SDNS_515_74S_W_020 | 1.8 | 2.4 | 0.6 | 498179 | 1.198 | 0.101 | 0.077 | 0.155 | 2.728 |  | 8.981 | HW |  | 2021-04-25 | 2021-04-25 | B-2024997
SDNS_515_74S_W_020 | 2.4 | 2.6 | 0.2 | 498180 | 0.494 | 0.026 | 0.009 | 0.039 | 2.687 |  | 1.441 | MV | 0.2 | 2021-04-25 | 2021-04-25 | B-2024997
SDNS_515_74S_W_020 | 2.6 | 3.1 | 0.5 | 498181 | 9.88 | 1.43 | 1.531 | 3.068 | 2.867 |  | 79.298 | FW |  | 2021-04-25 | 2021-04-25 | B-2024997
SDNS_515_74S_W_021 | 0 | 0.6 | 0.6 | 498414 | 2.264 | 0.119 | 0.281 | 0.682 | 2.757 |  | 13.519 | FW |  | 2021-04-27 | 2021-04-27 | B-2025014
SDNS_515_74S_W_021 | 0.6 | 0.8 | 0.2 | 498415 | 11.774 | 0.035 | 0.142 | 0.31 | 2.861 |  | 6.777 | MV | 0.2 | 2021-04-27 | 2021-04-27 | B-2025014
SDNS_515_74S_W_021 | 0.8 | 1.5 | 0.7 | 498416 | 1.982 | 0.41 | 2.666 | 5.616 | 2.748 |  | 19.73 | HW |  | 2021-04-27 | 2021-04-27 | B-2025014
SDNS_515_74S_W_021 | 1.5 | 3 | 1.5 | 498417 | 0.156 | 0.017 | 0.033 | 0.039 | 2.665 |  | 0.334 | HW |  | 2021-04-27 | 2021-04-27 | B-2025014
SDNS_515_74S_W_022 | 0 | 2 | 2 | 498846 | 1.338 | 0.023 | 0.021 | 0.116 | 2.739 |  | 14.159 | FW |  | 2021-04-29 | 2021-04-29 | B-2025036
SDNS_515_74S_W_022 | 2 | 3.5 | 1.5 | 498847 | 2.054 | 0.178 | 1.576 | 2.871 | 2.748 |  | 39.866 | HW |  | 2021-04-29 | 2021-04-29 | B-2025036

## SURVEY
HOLE-ID | DISTANCE | AZIMUTH | DIP
SDNS_515_74S_W_001 | 0 | 3.03 | 0
SDNS_515_74S_W_002 | 0 | 4.29 | 0
SDNS_515_74S_W_003 | 0 | 8.07 | 0
SDNS_515_74S_W_004 | 0 | 10.75 | 0
SDNS_515_74S_W_005 | 0 | 19.77 | 0
SDNS_515_74S_W_006 | 0 | 21.66 | 0
SDNS_515_74S_W_007 | 0 | 19.47 | 0
SDNS_515_74S_W_008 | 0 | 16.74 | 0
SDNS_515_74S_W_009 | 0 | 14.04 | 0
SDNS_515_74S_W_010 | 0 | 12.84 | 0
SDNS_515_74S_W_011 | 0 | 29.91 | 0
SDNS_515_74S_W_012 | 0 | 27.61 | 0
SDNS_515_74S_W_013 | 0 | 28.77 | 0
SDNS_515_74S_W_014 | 0 | 27.80 | 0
SDNS_515_74S_W_015 | 0 | 27.37 | 0
SDNS_515_74S_W_016 | 0 | 26.94 | 0
SDNS_515_74S_W_017 | 0 | 26.95 | 0
SDNS_515_74S_W_018 | 0 | 27.92 | 0
SDNS_515_74S_W_019 | 0 | 29.96 | 0
SDNS_515_74S_W_020 | 0 | 32.93 | 0
SDNS_515_74S_W_021 | 0 | 17.21 | 0
SDNS_515_74S_W_022 | 0 | 22.32 | 0
SDNS_515_74S_W_023 | 0 | 21.57 | 0

## Sheet1
AREA | ENCODED | LACKING | DATE