## HEADER
HOLE-ID | LOCATIONX | LOCATIONY | LOCATIONZ | LENGTH | LEVEL | AREA | ROCKCODE | SAMP_BY | DATE_SAMP | TENEMENT
SDNS_515_80S_E_001 | 615506.0140 | 815076.9234 | 515 | 2.5 | 515 | SDN |  | R. YBANEZ | 2021-01-31 | MPSA_225_2005_XI
SDNS_515_80S_E_002 | 615511.1812 | 815072.3314 | 515 | 3.7 | 515 | SDN |  | D. ASENA | 2021-02-06 | MPSA_225_2005_XI
SDNS_515_80S_E_003 | 615512.1551 | 815071.1344 | 515 | 3.7 | 515 | SDN |  | D. ASENA | 2021-02-08 | MPSA_225_2005_XI
SDNS_515_80S_E_004 | 615514.5260 | 815068.0176 | 515 | 3 | 515 | SDN |  | R. YBANEZ | 2021-02-09 | MPSA_225_2005_XI
SDNS_515_80S_E_005 | 615520.6435 | 815064.6940 | 515 | 3.7 | 515 | SDN |  | R. YBANEZ | 2021-02-10 | MPSA_225_2005_XI
SDNS_515_80S_E_006 | 615522.2656 | 815063.6468 | 515 | 3.9 | 515 | SDN |  | R. YBANEZ | 2021-02-11 | MPSA_225_2005_XI
SDNS_515_80S_E_007 | 615525.5598 | 815059.7073 | 515 | 4.2 | 515 | SDN |  | R. YBANEZ | 2021-02-14 | MPSA_225_2005_XI
SDNS_515_80S_E_008 | 615526.6130 | 815056.4917 | 515 | 4.9 | 515 | SDN |  | L. BITANG | 2021-02-16 | MPSA_225_2005_XI
SDNS_515_80S_E_009 | 615528.8005 | 815054.0241 | 515 | 4.6 | 515 | SDN |  | L. BITANG | 2021-02-17 | MPSA_225_2005_XI
SDNS_515_80S_E_010 | 615529.4960 | 815051.0594 | 515 | 3.9 | 515 | SDN |  | R. YBANEZ | 2021-02-19 | MPSA_225_2005_XI
SDNS_515_80S_E_011 | 615531.1592 | 815050.2723 | 515 | 3.9 | 515 | SDN |  | R. YBANEZ | 2021-02-22 | MPSA_225_2005_XI
SDNS_515_80S_E_012 | 615535.2059 | 815046.3103 | 515 | 4 | 515 | SDN |  | R. YBANEZ | 2021-02-23 | MPSA_225_2005_XI
SDNS_515_80S_E_013 | 615536.7230 | 815044.1588 | 515 | 4.3 | 515 | SDN |  | D. ASENA | 2021-02-24 | MPSA_225_2005_XI
SDNS_515_80S_E_014 | 615538.9028 | 815039.2786 | 515 | 4.1 | 515 | SDN |  | D. ASENA | 2021-02-25 | MPSA_225_2005_XI
SDNS_515_80S_E_015 | 615539.4510 | 815037.6725 | 515 | 3.9 | 515 | SDN |  | R. YBANEZ | 2021-02-25 | MPSA_225_2005_XI
SDNS_515_80S_E_016 | 615540.8471 | 815035.2105 | 515 | 3.8 | 515 | SDN |  | R. YBANEZ | 2021-02-28 | MPSA_225_2005_XI
SDN_FWS_575_100S_W_048

## ORIG_ASSAY
HOLE-ID | FROM | TO | LENGTH | SAMPLE_NO | AU_G/T | CU_PPM | PB_PPM | ZN_PPM | SG | RE ASSAY | AG_G/T | ROCK_TYPE | MV_WIDTH | LAB_RECVED | LAB_RPRTED | BATCH_NO
SDNS_515_80S_E_001 | 0 | 0.6 | 0.6 | 483705 | 39.182 | 4.1 | 0.636 | 1.322 | 2.9261 |  | 139.611 | MV | 0.6 | 2021-01-31 | 2021-01-31 | B-2024128
SDNS_515_80S_E_001 | 0.6 | 1.2 | 0.6 | 483706 | 0.558 | 0.044 | 0.012 | 0.063 | 2.698 |  | 1.89 | MV | 0.6 | 2021-01-31 | 2021-01-31 | B-2024128
SDNS_515_80S_E_001 | 1.2 | 2.5 | 1.3 | 483707 | 3.676 | 0.048 | 0.047 | 0.054 | 2.8256 |  | 19.389 | HW |  | 2021-01-31 | 2021-01-31 | B-2024128
SDNS_515_80S_E_002 | 0 | 0.7 | 0.7 | 484704 | 63.658 | 8.804 | 2.455 | 6.282 | 2.916 | 61.53 | 146.549 | MV | 0.7 | 2021-02-06 | 2021-02-06 | B-2024194
SDNS_515_80S_E_002 | 0.7 | 1.1 | 0.4 | 484705 | 6.926 | 0.527 | 0.918 | 3.116 | 2.857 |  | 37.078 | MV | 0.4 | 2021-02-06 | 2021-02-06 | B-2024194
SDNS_515_80S_E_002 | 1.1 | 2.9 | 1.8 | 484707 | 0.722 | 0.019 | 0.0120035 | 0.054 | 2.687 |  | 1.793 | HW |  | 2021-02-06 | 2021-02-06 | B-2024194
SDNS_515_80S_E_002 | 2.9 | 3.7 | 0.8 | 484708 | 2.582 | 0.027 | 0.066 | 0.051 | 2.787 |  | 18.536 | HW |  | 2021-02-06 | 2021-02-06 | B-2024194
SDNS_515_80S_E_003 | 0 | 1 | 1 | 485165 | 1.046 | 0.016 | 0.022 | 0.093 |  |  | 0.11 | FW |  | 2021-02-08 | 2021-02-08 | B-2024218
SDNS_515_80S_E_003 | 1 | 1.8 | 0.8 | 485166 | 7.706 | 0.312 | 0.163 | 0.564 |  |  | 35.746 | MV | 0.8 | 2021-02-08 | 2021-02-08 | B-2024218
SDNS_515_80S_E_003 | 1.8 | 2.7 | 0.9 | 485167 | 3.158 | 0.271 | 0.601 | 0.915 |  |  | 24.865 | MV | 0.9 | 2021-02-08 | 2021-02-08 | B-2024218
SDNS_515_80S_E_003 | 2.7 | 3.7 | 1 | 485168 | 1.196 | 0.078 | 0.101 | 0.142 |  |  | 6.853 | HW |  | 2021-02-08 | 2021-02-08 | B-2024218
SDNS_515_80S_E_004 | 0 | 1.2 | 1.2 | 485337 | 1.85 | 0.02 | 0.027 | 0.21 |  |  | 6.16 | FW |  | 2021-09-02 | 2021-09-02 | B-2024229
SDNS_515_80S_E_004 | 1.2 | 1.8 | 0.6 | 485338 | 15.99 | 0.72 | 0.72 | 1.4 |  |  | 59.5 | MV | 0.6 | 2021-09-02 | 2021-09-02 | B-2024229
SDNS_515_80S_E_004 | 1.8 | 3 | 1.2 | 485340 | 2.67 | 0.13 | 0.13 | 0.66 |  |  | 15.5 | MV | 1.2 | 2021-09-02 | 2021-09-02 | B-2024229
SDNS_515_80S_E_005 | 0 | 1.7 | 1.7 | 485444 | 1.84 | 0.01 | 0.003 | 0.06 |  |  | 6.6 | FW |  | 2021-10-02 | 2021-10-02 | B-2024237
SDNS_515_80S_E_005 | 1.7 | 2.6 | 0.9 | 485446 | 5.13 | 0.33 | 0.273 | 4.12 |  |  | 35.2 | MV | 0.9 | 2021-10-02 | 2021-10-02 | B-2024237
SDNS_515_80S_E_005 | 2.6 | 3.7 | 1.1 | 485447 | 4.2 | 0.44 | 0.738 | 1.13 |  |  | 49.3 | MV | 1.1 | 2021-10-02 | 2021-10-02 | B-2024237
SDNS_515_80S_E_006 | 0 | 1.1 | 1.1 | 485676 | 0.38 | 0.13 | 0.054 | 0.06 |  |  | 4.6 | FW |  | 2021-11-02 | 2021-11-02 | B-2024251
SDNS_515_80S_E_006 | 1.1 | 1.5 | 0.4 | 485677 | 5.98 | 0.06 | 0.566 | 0.65 |  |  | 37.5 | FW |  | 2021-11-02 | 2021-11-02 | B-2024251
SDNS_515_80S_E_006 | 1.5 | 2.3 | 0.8 | 485679 | 3.8 | 21.4 | 0.041 | 0.36 |  |  | 21.4 | FW |  | 2021-11-02 | 2021-11-02 | B-2024251
SDNS_515_80S_E_006 | 2.3 | 3.4 | 1.1 | 485680 | 28.72 | 76.9 | 2.879 | 3.2 |  |  | 76.9 | MV | 1.1 | 2021-11-02 | 2021-11-02 | B-2024251
SDNS_515_80S_E_006 | 3.4 | 3.9 | 0.5 | 485681 | 35.61 | 96.6 | 0.053 | 0.1 |  |  | 96.6 | MV | 0.5 | 2021-11-02 | 2021-11-02 | B-2024251
SDNS_515_80S_E_007 | 0 | 1.7 | 1.7 | 486043 | 2.6 | 0.02 | 0.05 | 0.07 |  |  | 8.79 | FW |  | 14/2/2021 | 14/2/2021 | B-2024270
SDNS_515_80S_E_007 | 1.7 | 2.7 | 1 | 486045 | 11.64 | 0.73 | 1.832 | 3.75 |  |  | 69.8 | MV | 1 | 14/2/2021 | 14/2/2021 | B-2024270
SDNS_515_80S_E_007 | 2.7 | 4.2 | 1.5 | 486046 | 9.52 | 1.49 | 0.394 | 0.67 |  |  | 82 | MV | 1.5 | 14/2/2021 | 14/2/2021 | B-2024270
SDNS_515_80S_E_008 | 0 | 0.5 | 0.5 | 486312 | 7.76 | 0.19 | 0.002 | 0.02 |  |  | 2.6 | FW |  | 16/2/2021 | 16/2/2021 | B-2024285
SDNS_515_80S_E_008 | 0.5 | 1.9 | 1.4 | 486313 | 3.26 | 0.06 | 0.008 | 0.04 |  |  | 11.3 | FW |  | 16/2/2021 | 16/2/2021 | B-2024285
SDNS_515_80S_E_008 | 1.9 | 2.4 | 0.5 | 486314 | 7.57 | 0.15 | 0.136 | 0.6 |  |  | 21.7 | MV | 0.5 | 16/2/2021 | 16/2/2021 | B-2024285
SDNS_515_80S_E_008 | 2.4 | 3.5 | 1.1 | 486315 | 15.82 | 0.78 | 0.556 | 1.25 |  |  | 115 | MV | 1.1 | 16/2/2021 | 16/2/2021 | B-2024285
SDNS_515_80S_E_008 | 3.5 | 4.9 | 1.4 | 486316 | 15.78 | 0.02 | 0.025 | 0.09 |  |  | 18 | HW |  | 16/2/2021 | 16/2/2021 | B-2024285
SDNS_515_80S_E_009 | 0 | 0.7 | 0.7 | 486512 | 5.78 | 0.15 | 0.013 | 0.02 |  |  | 24.2 | FW |  | 17/2/2021 | 17/2/2021 | B-2024297
SDNS_515_80S_E_009 | 0.7 | 1.7 | 1 | 486513 | 2.96 | 0.06 | 0.014 | 0.19 |  |  | 12.5 | FW |  | 17/2/2021 | 17/2/2021 | B-2024297
SDNS_515_80S_E_009 | 1.7 | 2.2 | 0.5 | 486514 | 15.87 | 0.99 | 0.398 | 1.15 |  |  | 175 | MV | 0.5 | 17/2/2021 | 17/2/2021 | B-2024297
SDNS_515_80S_E_009 | 2.2 | 2.6 | 0.4 | 486515 | 41.37 | 1.4 | 0.576 | 2.38 |  |  | 200 | MV | 0.4 | 17/2/2021 | 17/2/2021 | B-2024297
SDNS_515_80S_E_009 | 2.6 | 2.9 | 0.3 | 486516 | 9.33 | 1.22 | 0.509 | 1.34 |  |  | 88.6 | MV | 0.3 | 17/2/2021 | 17/2/2021 | B-2024297
SDNS_515_80S_E_009 | 2.9 | 4.6 | 1.7 | 486517 | 1.42 | 0.07 | 0.051 | 0.18 |  |  | 13.8 | HW |  | 17/2/2021 | 17/2/2021 | B-2024297
SDNS_515_80S_E_010 | 0 | 1 | 1 | 487009 | 24.316 | 3.678 | 0.017 | 0.047 | 2.887 |  | 99.724 | MV | 1 | 2021-02-19 | 2021-02-19 | B-2024325
SDNS_515_80S_E_010 | 1 | 1.4 | 0.4 | 487010 | 20.722 | 0.111 | 0.091 | 0.354 | 2.878 |  | 93.831 | MV | 0.4 | 2021-02-19 | 2021-02-19 | B-2024325
SDNS_515_80S_E_010 | 1.4 | 2.3 | 0.9 | 487011 | 8.398 | 0.141 | 1.127 | 1.087 | 2.856 |  | 50.787 | MV | 0.9 | 2021-02-19 | 2021-02-19 | B-2024325
SDNS_515_80S_E_010 | 2.3 | 3.9 | 1.6 | 487012 | 1.428 | 0.021 | 0.029 | 0.113 | 2.765 |  | 14.591 | HW |  | 2021-02-19 | 2021-02-19 | B-2024325
SDNS_515_80S_E_011 | 0 | 1 | 1 | 487458 | 1.364 | 0.032 | 0.003 | 0.014 | 2.732 |  | 4.835 | FW |  | 2021-02-22 | 2021-02-22 | B-2024350
SDNS_515_80S_E_011 | 1 | 1.4 | 0.4 | 487459 | 0.96 | 1.181 | 0.016 | 0.073 | 2.703 |  | 12.005 | MV | 0.4 | 2021-02-22 | 2021-02-22 | B-2024350
SDNS_515_80S_E_011 | 1.4 | 2.4 | 1 | 487460 | 24.636 | 0.271 | 1.822 | 1.064 | 2.887 |  | 99.2374 | MV | 1 | 2021-02-22 | 2021-02-22 | B-2024350
SDNS_515_80S_E_011 | 2.4 | 3.9 | 1.5 | 487461 | 10.53 | 0.023 | 0.037 | 0.07 | 2.865 |  | 72.456 | HW |  | 2021-02-22 | 2021-02-22 | B-2024350
SDNS_515_80S_E_012 | 0 | 0.8 | 0.8 | 487643 | 5.074 | 0.627 | 0.014 | 0.07 | 2.856 |  | 36.849 | FW |  | 2021-02-23 | 2021-02-23 | B-2024360
SDNS_515_80S_E_012 | 0.8 | 1.2 | 0.4 | 487644 | 1.62 | 0.026 | 0.009 | 0.052 | 2.741 |  | 5.428 | MV | 0.4 | 2021-02-23 | 2021-02-23 | B-2024360
SDNS_515_80S_E_012 | 1.2 | 2.1 | 0.9 | 487645 | 7.46 | 0.473 | 1.802 | 1.018 | 2.848 |  | 51.845 | MV | 0.9 | 2021-02-23 | 2021-02-23 | B-2024360
SDNS_515_80S_E_012 | 2.1 | 2.6 | 0.5 | 487646 | 4.338 | 0.097 | 0.391 | 0.411 | 2.823 |  | 18.25 | MV | 0.5 | 2021-02-23 | 2021-02-23 | B-2024360
SDNS_515_80S_E_012 | 2.6 | 4 | 1.4 | 487647 | 14.002 | 0.017 | 0.005 | 0.061 | 2.875 |  | 24.993 | HW |  | 2021-02-23 | 2021-02-23 | B-2024360
SDNS_515_80S_E_013 | 0 | 0.9 | 0.9 | 487741 | 4.104 | 0.021 | 0.04 | 0.096 | 2.856 |  | 9.585 | FW |  | 2021-02-24 | 2021-02-24 | B-2024366
SDNS_515_80S_E_013 | 0.9 | 1.5 | 0.6 | 487743 | 6.668 | 1.445 | 0.028 | 1.035 | 2.867 |  | 92.621 | MV | 0.6 | 2021-02-24 | 2021-02-24 | B-2024366
SDNS_515_80S_E_013 | 1.5 | 3 | 1.5 | 487744 | 8.634 | 0.558 | 1.803 | 0.069 | 2.885 |  | 81.53 | MV | 1.5 | 2021-02-24 | 2021-02-24 | B-2024366
SDNS_515_80S_E_013 | 3 | 3.7 | 0.7 | 487745 | 7.216 | 1.013 | 0.037 | 0.021 | 2.876 |  | 91.132 | MV | 0.7 | 2021-02-24 | 2021-02-24 | B-2024366
SDNS_515_80S_E_013 | 3.7 | 4.3 | 0.6 | 487746 | 6.002 | 0.006 | 0 | 0.079 | 2.838 |  | 0.216 | HW |  | 2021-02-24 | 2021-02-24 | B-2024366
SDNS_515_80S_E_014 | 0 | 0.8 | 0.8 | 487962 | 8.648 | 0.782 | 0.085 | 0.241 |  |  | 48.589 | MV | 0.8 | 2021-02-25 | 2021-02-25 | B-2024380
SDNS_515_80S_E_014 | 0.8 | 1.2 | 0.4 | 487964 | 2.298 | 0.016 | 0.038 | 0.15 |  |  | 4.497 | MV | 0.4 | 2021-02-25 | 2021-02-25 | B-2024380
SDNS_515_80S_E_014 | 1.2 | 2.3 | 1.1 | 487965 | 3.488 | 0.075 | 0.02 | 0.103 |  |  | 26.249 | HW |  | 2021-02-25 | 2021-02-25 | B-2024380
SDNS_515_80S_E_014 | 2.3 | 3.5 | 1.2 | 487966 | 4.518 | 0.197 | 0.339 | 0.895 |  |  | 41.102 | HW |  | 2021-02-25 | 2021-02-25 | B-2024380
SDNS_515_80S_E_014 | 3.5 | 4.1 | 0.6 | 487967 | 2.134 | 0.037 | 0.011 | 0.095 |  |  | 5.355 | HW |  | 2021-02-25 | 2021-02-25 | B-2024380
SDNS_515_80S_E_015 | 0 | 0.5 | 0.5 | 488013 | 116.308 | 6.319 | 0.162 | 0.516 |  | 149.188 | 141.699 | MV | 0.5 | 2021-02-25 | 2021-02-25 | B-2024383
SDNS_515_80S_E_015 | 0.5 | 1.7 | 1.2 | 488014 | 1.786 | 0.09 | 0.028 | 0.031 |  |  | 12.065 | MV | 1.2 | 2021-02-25 | 2021-02-25 | B-2024383
SDNS_515_80S_E_015 | 1.7 | 2.8 | 1.1 | 488015 | 1.728 | 0.049 | 0.149 | 0.118 |  |  | 10.211 | HW |  | 2021-02-25 | 2021-02-25 | B-2024383
SDNS_515_80S_E_015 | 2.8 | 3.2 | 0.4 | 488017 | 10.168 | 0.05 | 0.259 | 0.468 |  |  | 11.65 | HW |  | 2021-02-25 | 2021-02-25 | B-2024383
SDNS_515_80S_E_015 | 3.2 | 3.9 | 0.7 | 488018 | 5.692 | 0.113 | 0.093 | 0.223 |  |  | 20.117 | HW |  | 2021-02-25 | 2021-02-25 | B-2024383
SDNS_515_80S_E_016 | 0 | 2 | 2 | 488550 | 1.108 | 0.097 | 0.018 | 0.058 | 2.741 |  | 6.05 | FW |  | 2021-02-28 | 2021-02-28 | B-2024415
SDNS_515_80S_E_016 | 2 | 2.3 | 0.3 | 488552 | 13.414 | 1.19 | 0.731 | 3.263 | 2.845 |  | 82.385 | MV | 0.3 | 2021-02-28 | 2021-02-28 | B-2024415
SDNS_515_80S_E_016 | 2.3 | 2.6 | 0.3 | 488553 | 20.478 | 0.277 | 0.913 | 1.271 | 2.865 |  | 77.842 | MV | 0.3 | 2021-02-28 | 2021-02-28 | B-2024415
SDNS_515_80S_E_016 | 2.6 | 3.8 | 1.2 | 488554 | 0.992 | 0.015 | 0.04 | 0.062 | 2.698 |  | 7.612 | HW |  | 2021-02-28 | 2021-02-28 | B-2024415
Note on H55: Luz Barnachea: -0.002

## SURVEY
HOLE-ID | DISTANCE | AZIMUTH | DIP
SDNS_515_80S_E_001 | 0 | 34.43 | 0
SDNS_515_80S_E_002 | 0 | 53.22 | 0
SDNS_515_80S_E_003 | 0 | 51.72 | 0
SDNS_515_80S_E_004 | 0 | 44.04 | 0
SDNS_515_80S_E_005 | 0 | 41.85 | 0
SDNS_515_80S_E_006 | 0 | 42.37 | 0
SDNS_515_80S_E_007 | 0 | 66.09 | 0
SDNS_515_80S_E_008 | 0 | 65.61 | 0
SDNS_515_80S_E_009 | 0 | 52.74 | 0
SDNS_515_80S_E_010 | 0 | 45.03 | 0
SDNS_515_80S_E_011 | 0 | 43.58 | 0
SDNS_515_80S_E_012 | 0 | 59.60 | 0
SDNS_515_80S_E_013 | 0 | 59.48 | 0
SDNS_515_80S_E_014 | 0 | 59.06 | 0
SDNS_515_80S_E_015 | 0 | 58.25 | 0
SDNS_515_80S_E_016 | 0 | 61.04 | 0

## Sheet1
AREA | ENCODED | LACKING | DATE