## HEADER
HOLE-ID | LOCATIONX | LOCATIONY | LOCATIONZ | LENGTH | LEVEL | AREA | ROCKCODE | SAMP_BY | DATE_SAMP | TENEMENT
SDNS_515_80S_E_001 | 615471.7791 | 815111.2413 | 515 | 2.5 | 515 | SDN |  | R. YBANEZ | 2021-01-31 | MPSA_225_2005_XI
SDNS_515_80S_E_002 | 615474.1005 | 815108.2665 | 515 | 0 | 515 | SDN |  |  |  | MPSA_225_2005_XI
SDNS_515_80S_E_003 | 615476.8889 | 815105.0383 | 515 | 3.7 | 515 | SDN |  | D. ASENA | 2021-02-08 | MPSA_225_2005_XI
SDNS_515_80S_E_004 | 615477.7095 | 815103.4247 | 515 | 3 | 515 | SDN |  | R. YBANEZ | 2021-02-09 | MPSA_225_2005_XI
SDNS_515_80S_E_005 | 615478.6382 | 815101.4597 | 515 | 3.7 | 515 | SDN |  | R. YBANEZ | 2021-02-10 | MPSA_225_2005_XI
SDNS_515_80S_E_006 | 615481.8611 | 815099.5766 | 515 | 3.9 | 515 | SDN |  | R. YBANEZ | 2021-02-11 | MPSA_225_2005_XI
SDNS_515_80S_E_007 | 615483.6940 | 815098.4248 | 515 | 4.2 | 515 | SDN |  | R. YBANEZ | 2021-02-14 | MPSA_225_2005_XI
SDNS_515_80S_E_008 | 615485.0596 | 815097.1422 | 515 | 4.9 | 515 | SDN |  | L. BITANG | 2021-02-16 | MPSA_225_2005_XI
SDNS_515_80S_E_009 | 615486.5072 | 815095.7230 | 515 | 4.6 | 515 | SDN |  | L. BITANG | 2021-02-17 | MPSA_225_2005_XI
SDNS_515_80S_E_010 | 615490.4695 | 815093.3724 | 515 | 3.9 | 515 | SDN |  | R. YBANEZ | 2021-02-19 | MPSA_225_2005_XI
SDNS_515_80S_E_011 | 615493.4192 | 815092.1170 | 515 |  | 515 | SDN |  |  |  | MPSA_225_2005_XI
SDNS_515_80S_E_012 | 615495.0033 | 815090.9981 | 515 |  | 515 | SDN |  |  |  | MPSA_225_2005_XI
SDNS_515_80S_E_013 | 615496.5329 | 815090.2066 | 515 |  | 515 | SDN |  |  |  | MPSA_225_2005_XI
SDNS_515_80S_E_014 | 615498.9352 | 815088.0846 | 515 |  | 515 | SDN |  |  |  | MPSA_225_2005_XI
SDNS_515_80S_E_015 | 615500.7470 | 815086.1765 | 515 | 3.5 | 515 | SDN |  | R. YBANEZ | 2021-03-27 | MPSA_225_2005_XI
SDNS_515_80S_E_016 | 615499.9875 | 815079.1781 | 515 |  | 515 | SDN |  |  |  | MPSA_225_2005_XI
SDN_FWS_575_100S_W_048

## ORIG_ASSAY
HOLE-ID | FROM | TO | LENGTH | SAMPLE_NO | AU_G/T | CU_PPM | PB_PPM | ZN_PPM | SG | RE ASSAY | AG_G/T | ROCK_TYPE | MV_WIDTH | LAB_RECVED | LAB_RPRTED | BATCH_NO
SDNS_515_80S_E_001 | 0 | 0.6 | 0.6 | 483705 | 39.182 | 4.1 | 0.636 | 1.322 | 2.9261 |  | 139.611 | MV | 0.6 | 2021-01-31 | 2021-01-31 | B-2024128
SDNS_515_80S_E_001 | 0.6 | 1.2 | 0.6 | 483706 | 0.558 | 0.044 | 0.012 | 0.063 | 2.698 |  | 1.89 | MV | 0.6 | 2021-01-31 | 2021-01-31 | B-2024128
SDNS_515_80S_E_001 | 1.2 | 2.5 | 1.3 | 483707 | 3.676 | 0.048 | 0.047 | 0.054 | 2.8256 |  | 19.389 | HW |  | 2021-01-31 | 2021-01-31 | B-2024128
SDNS_515_80S_E_002 | 0.6 | 1.7 | 1.1 | 406207 | 8.624 | 1.179 | 0.933 | 2.469 | 2.614379 |  | 4.276 | HW
SDNS_515_80S_E_003 | 0 | 1 | 1 | 485165 | 1.046 | 0.016 | 0.022 | 0.093 |  |  | 0.11 | FW |  | 2021-02-08 | 2021-02-08 | B-2024218
SDNS_515_80S_E_003 | 1 | 1.8 | 0.8 | 485166 | 7.706 | 0.312 | 0.163 | 0.564 |  |  | 35.746 | MV | 0.8 | 2021-02-08 | 2021-02-08 | B-2024218
SDNS_515_80S_E_003 | 1.8 | 2.7 | 0.9 | 485167 | 3.158 | 0.271 | 0.601 | 0.915 |  |  | 24.865 | MV | 0.9 | 2021-02-08 | 2021-02-08 | B-2024218
SDNS_515_80S_E_003 | 2.7 | 3.7 | 1 | 485168 | 1.196 | 0.078 | 0.101 | 0.142 |  |  | 6.853 | HW |  | 2021-02-08 | 2021-02-08 | B-2024218
SDNS_515_80S_E_004 | 0 | 1.2 | 1.2 | 485337 | 1.85 | 0.02 | 0.027 | 0.21 |  |  | 6.16 | FW |  | 2021-09-02 | 2021-09-02 | B-2024229
SDNS_515_80S_E_004 | 1.2 | 1.8 | 0.6 | 485338 | 15.99 | 0.72 | 0.72 | 1.4 |  |  | 59.5 | MV | 0.6 | 2021-09-02 | 2021-09-02 | B-2024229
SDNS_515_80S_E_004 | 1.8 | 3 | 1.2 | 485340 | 2.67 | 0.13 | 0.13 | 0.66 |  |  | 15.5 | MV | 1.2 | 2021-09-02 | 2021-09-02 | B-2024229
SDNS_515_80S_E_005 | 0 | 1.7 | 1.7 | 485444 | 1.84 | 0.01 | 0.003 | 0.06 |  |  | 6.6 | FW |  | 2021-10-02 | 2021-10-02 | B-2024237
SDNS_515_80S_E_005 | 1.7 | 2.6 | 0.9 | 485446 | 5.13 | 0.33 | 0.273 | 4.12 |  |  | 35.2 | MV | 0.9 | 2021-10-02 | 2021-10-02 | B-2024237
SDNS_515_80S_E_005 | 2.6 | 3.7 | 1.1 | 485447 | 4.2 | 0.44 | 0.738 | 1.13 |  |  | 49.3 | MV | 1.1 | 2021-10-02 | 2021-10-02 | B-2024237
SDNS_515_80S_E_006 | 0 | 1.1 | 1.1 | 485676 | 0.38 | 0.13 | 0.054 | 0.06 |  |  | 4.6 | FW |  | 2021-11-02 | 2021-11-02 | B-2024251
SDNS_515_80S_E_006 | 1.1 | 1.5 | 0.4 | 485677 | 5.98 | 0.06 | 0.566 | 0.65 |  |  | 37.5 | FW |  | 2021-11-02 | 2021-11-02 | B-2024251
SDNS_515_80S_E_006 | 1.5 | 2.3 | 0.8 | 485679 | 3.8 | 21.4 | 0.041 | 0.36 |  |  | 21.4 | FW |  | 2021-11-02 | 2021-11-02 | B-2024251
SDNS_515_80S_E_006 | 2.3 | 3.4 | 1.1 | 485680 | 28.72 | 76.9 | 2.879 | 3.2 |  |  | 76.9 | MV | 1.1 | 2021-11-02 | 2021-11-02 | B-2024251
SDNS_515_80S_E_006 | 3.4 | 3.9 | 0.5 | 485681 | 35.61 | 96.6 | 0.053 | 0.1 |  |  | 96.6 | MV | 0.5 | 2021-11-02 | 2021-11-02 | B-2024251
SDNS_515_80S_E_007 | 0 | 1.7 | 1.7 | 486043 | 2.6 | 0.02 | 0.05 | 0.07 |  |  | 8.79 | FW |  | 14/2/2021 | 14/2/2021 | B-2024270
SDNS_515_80S_E_007 | 1.7 | 2.7 | 1 | 486045 | 11.64 | 0.73 | 1.832 | 3.75 |  |  | 69.8 | MV | 1 | 14/2/2021 | 14/2/2021 | B-2024270
SDNS_515_80S_E_007 | 2.7 | 4.2 | 1.5 | 486046 | 9.52 | 1.49 | 0.394 | 0.67 |  |  | 82 | MV | 1.5 | 14/2/2021 | 14/2/2021 | B-2024270
SDNS_515_80S_E_008 | 0 | 0.5 | 0.5 | 486312 | 7.76 | 0.19 | 0.002 | 0.02 |  |  | 2.6 | FW |  | 16/2/2021 | 16/2/2021 | B-2024285
SDNS_515_80S_E_008 | 0.5 | 1.9 | 1.4 | 486313 | 3.26 | 0.06 | 0.008 | 0.04 |  |  | 11.3 | FW |  | 16/2/2021 | 16/2/2021 | B-2024285
SDNS_515_80S_E_008 | 1.9 | 2.4 | 0.5 | 486314 | 7.57 | 0.15 | 0.136 | 0.6 |  |  | 21.7 | MV | 0.5 | 16/2/2021 | 16/2/2021 | B-2024285
SDNS_515_80S_E_008 | 2.4 | 3.5 | 1.1 | 486315 | 15.82 | 0.78 | 0.556 | 1.25 |  |  | 115 | MV | 1.1 | 16/2/2021 | 16/2/2021 | B-2024285
SDNS_515_80S_E_008 | 3.5 | 4.9 | 1.4 | 486316 | 15.78 | 0.02 | 0.025 | 0.09 |  |  | 18 | HW |  | 16/2/2021 | 16/2/2021 | B-2024285
SDNS_515_80S_E_009 | 0 | 0.7 | 0.7 | 486512 | 5.78 | 0.15 | 0.013 | 0.02 |  |  | 24.2 | FW |  | 17/2/2021 | 17/2/2021 | B-2024297
SDNS_515_80S_E_009 | 0.7 | 1.7 | 1 | 486513 | 2.96 | 0.06 | 0.014 | 0.19 |  |  | 12.5 | FW |  | 17/2/2021 | 17/2/2021 | B-2024297
SDNS_515_80S_E_009 | 1.7 | 2.2 | 0.5 | 486514 | 15.87 | 0.99 | 0.398 | 1.15 |  |  | 175 | MV | 0.5 | 17/2/2021 | 17/2/2021 | B-2024297
SDNS_515_80S_E_009 | 2.2 | 2.6 | 0.4 | 486515 | 41.37 | 1.4 | 0.576 | 2.38 |  |  | 200 | MV | 0.4 | 17/2/2021 | 17/2/2021 | B-2024297
SDNS_515_80S_E_009 | 2.6 | 2.9 | 0.3 | 486516 | 9.33 | 1.22 | 0.509 | 1.34 |  |  | 88.6 | MV | 0.3 | 17/2/2021 | 17/2/2021 | B-2024297
SDNS_515_80S_E_009 | 2.9 | 4.6 | 1.7 | 486517 | 1.42 | 0.07 | 0.051 | 0.18 |  |  | 13.8 | HW |  | 17/2/2021 | 17/2/2021 | B-2024297
SDNS_515_80S_E_010 | 0 | 1 | 1 | 487009 | 24.316 | 3.678 | 0.017 | 0.047 | 2.887 |  | 99.724 | MV | 1 | 2021-02-19 | 2021-02-19 | B-2024325
SDNS_515_80S_E_010 | 1 | 1.4 | 0.4 | 487010 | 20.722 | 0.111 | 0.091 | 0.354 | 2.878 |  | 93.831 | MV | 0.4 | 2021-02-19 | 2021-02-19 | B-2024325
SDNS_515_80S_E_010 | 1.4 | 2.3 | 0.9 | 487011 | 8.398 | 0.141 | 1.127 | 1.087 | 2.856 |  | 50.787 | MV | 0.9 | 2021-02-19 | 2021-02-19 | B-2024325
SDNS_515_80S_E_010 | 2.3 | 3.9 | 1.6 | 487012 | 1.428 | 0.021 | 0.029 | 0.113 | 2.765 |  | 14.591 | HW |  | 2021-02-19 | 2021-02-19 | B-2024325
SDNS_515_80S_E_011
SDNS_515_80S_E_012
SDNS_515_80S_E_013
SDNS_515_80S_E_014
SDNS_515_80S_E_015 | 0 | 1 | 1 | 493056 | 1.286 | 0.061 | 0.091 | 0.179 | 2.724 |  | 12.942 | FW |  | 2021-03-27 | 2021-03-27 | B-2024699
SDNS_515_80S_E_015 | 1 | 2.1 | 1.1 | 493057 | 17.14 | 0.59 | 0.68 | 0.961 | 2.878 |  | 235.334 | MV | 1.1 | 2021-03-27 | 2021-03-27 | B-2024699
SDNS_515_80S_E_015 | 2.1 | 2.5 | 0.4 | 493058 | 19.776 | 0.397 | 1.109 | 3.144 | 2.88 |  | 70.558 | MV | 0.4 | 2021-03-27 | 2021-03-27 | B-2024699
SDNS_515_80S_E_015 | 2.5 | 3.5 | 1 | 493059 | 2.06 | 0.053 | 0.107 | 0.169 | 2.748 |  | 10.016 | HW |  | 2021-03-27 | 2021-03-27 | B-2024699
SDNS_515_80S_E_016
SDNS_515_80S_E_017
SDNS_515_80S_E_018 | 0 | 0.7 | 0.7 | 494013 | 4.378 | 0.22 | 0.125 | 0.259 | 2.848 |  | 31.838 | FW |  | 2021-04-01 | 2021-04-01 | B-2024751
SDNS_515_80S_E_018 | 0.7 | 1.5 | 0.8 | 494014 | 5.416 | 0.361 | 0.16 | 0.182 | 2.858 |  | 39.969 | FW |  | 2021-04-01 | 2021-04-01 | B-2024751
SDNS_515_80S_E_018 | 1.5 | 2.5 | 1 | 494015 | 6.078 | 0.407 | 0.018 | 0.073 | 2.86 |  | 39.373 | FW |  | 2021-04-01 | 2021-04-01 | B-2024751
SDNS_515_80S_E_018 | 2.5 | 3.1 | 0.6 | 494016 | 5.706 | 0.412 | 0.903 | 0.832 | 2.858 |  | 41.782 | MV | 0.6 | 2021-04-01 | 2021-04-01 | B-2024751
SDNS_515_80S_E_018 | 3.1 | 3.5 | 0.4 | 494018 | 6.576 | 0.337 | 0.516 | 0.662 | 2.87 |  | 86.132 | MV | 0.4 | 2021-04-01 | 2021-04-01 | B-2024751 | FACE MAPPING SDN80S
SDNS_515_80S_E_019 | 0 | 1.5 | 1.5 | 494507 | 32.958 | 0.137 | 0.029 | 0.098 |  |  | 230 | FW |  | 2021-04-04 | 2021-04-04 | B-2024779
SDNS_515_80S_E_019 | 1.5 | 2.3 | 0.8 | 494508 | 4.59 | 0.451 | 0.257 | 0.585 |  |  | 32.292 | MV | 0.8 | 2021-04-04 | 2021-04-04 | B-2024779
SDNS_515_80S_E_019 | 2.3 | 2.5 | 0.2 | 494509 | 3.414 | 0.29 | 0.15 | 0.664 |  |  | 26.858 | MV |  | 2021-04-04 | 2021-04-04 | B-2024779
SDNS_515_80S_E_019 | 2.5 | 3.2 | 0.7 | 494510 | 0.48 | 0.038 | 0.015 | 0.071 |  |  | 6.707 | HW |  | 2021-04-04 | 2021-04-04 | B-2024779

## SURVEY
HOLE-ID | DISTANCE | AZIMUTH | DIP
SDNS_515_80S_E_001 | 0 | 47.61 | 0
SDNS_515_80S_E_002 | 0 | 48.68 | 0
SDNS_515_80S_E_003 | 0 | 51.05 | 0
SDNS_515_80S_E_004 | 0 | 50.39 | 0
SDNS_515_80S_E_005 | 0 | 43.51 | 0
SDNS_515_80S_E_006 | 0 | 38.26 | 0
SDNS_515_80S_E_007 | 0 | 37.31 | 0
SDNS_515_80S_E_008 | 0 | 36.31 | 0
SDNS_515_80S_E_009 | 0 | 35.31 | 0
SDNS_515_80S_E_010 | 0 | 35.52 | 0
SDNS_515_80S_E_011 | 0 | 34.24 | 0
SDNS_515_80S_E_012 | 0 | 34.34 | 0
SDNS_515_80S_E_013 | 0 | 36.34 | 0
SDNS_515_80S_E_014 | 0 | 36.49 | 0
SDNS_515_80S_E_015 | 0 | 36.31 | 0
SDNS_515_80S_E_016 | 0 | 40.52 | 0

## Sheet1
AREA | ENCODED | LACKING | DATE