## HEADER
HOLE-ID | LOCATIONX | LOCATIONY | LOCATIONZ | LENGTH | LEVEL | AREA | ROCKCODE | SAMP_BY | DATE_SAMP | TENEMENT
SDNS_515_80S_W_001 | 615458.0276 | 815117.5151 | 515 | 0 | 515 | SDN |  |  |  | MPSA_225_2005_XI
SDNS_515_80S_W_002 | 615455.3050 | 815118.1790 | 515 | 4.7 | 515 | SDN |  | R. YBANEZ | 2021-01-28 | MPSA_225_2005_XI
SDNS_515_80S_W_003 | 615453.4462 | 815119.2014 | 515 | 6.1 | 515 | SDN |  | R. YBANEZ | 2021-01-30 | MPSA_225_2005_XI
SDNS_515_80S_W_004 | 615452.0686 | 815122.8076 | 515 | 4.9 | 515 | SDN |  | D. ASENA | 2021-02-02 | MPSA_225_2005_XI
SDNS_515_80S_W_005 | 615449.8968 | 815125.3352 | 515 | 3.8 | 515 | SDN |  | L. BITANG | 2021-02-03 | MPSA_225_2005_XI
SDNS_515_80S_W_006 | 615447.3531 | 815126.6872 | 515 | 3.8 | 515 | SDN |  | L. BITANG | 2021-02-04 | MPSA_225_2005_XI
SDNS_515_80S_W_007 | 615444.7064 | 815128.0568 | 515 | 5.3 | 515 | SDN |  | L. BITANG | 2021-02-05 | MPSA_225_2005_XI
SDNS_515_80S_W_008 | 615442.8456 | 815129.0196 | 515 | 5.5 | 515 | SDN |  | R. YBANEZ | 2021-02-06 | MPSA_225_2005_XI
SDNS_515_80S_W_009 | 615441.6134 | 815129.5114 | 515 | 4.1 | 515 | SDN |  | L. BITANG | 2021-02-07 | MPSA_225_2005_XI
SDNS_515_80S_W_010 | 615440.1686 | 815129.8209 | 515 | 3.2 | 515 | SDN |  | R. YBANEZ | 2021-09-02 | MPSA_225_2005_XI
SDNS_515_80S_W_011 | 615437.4427 | 815129.1124 | 515 |  | 515 | SDN |  |  |  | MPSA_225_2005_XI
SDNS_515_80S_W_012 | 615432.8536 | 815130.9097 | 515 | 4.6 | 515 | SDN |  | R. YBANEZ | 2021-04-01 | MPSA_225_2005_XI
SDN_FWS_575_100S_W_048

## ORIG_ASSAY
HOLE-ID | FROM | TO | LENGTH | SAMPLE_NO | AU_G/T | CU_PPM | PB_PPM | ZN_PPM | SG | RE ASSAY | AG_G/T | ROCK_TYPE | MV_WIDTH | LAB_RECVED | LAB_RPRTED | BATCH_NO
SDNS_515_80S_W_001 | #REF! | #REF! | 1.1
SDNS_515_80S_W_002 | 0 | 0.6 | 0.6 | 483240 | 13.39 | 0.04 | 0.107 | 0.39 |  |  | 6.41 | FW |  | 2021-01-28 | 2021-01-28 | B-2024101
SDNS_515_80S_W_002 | 0.6 | 2 | 1.4 | 483242 | 2.82 | 0.01 | 0.019 | 0.08 |  |  | 10.3 | FW |  | 2021-01-28 | 2021-01-28 | B-2024101
SDNS_515_80S_W_002 | 2 | 3.4 | 1.4 | 483243 | 2.41 | 0.03 | 0.005 | 0.03 |  |  | 8.69 | FW |  | 2021-01-28 | 2021-01-28 | B-2024101
SDNS_515_80S_W_002 | 3.4 | 4 | 0.6 | 483244 | 7.21 | 1.23 | 0.02 | 0.07 |  |  | 83.6 | MV | 0.6 | 2021-01-28 | 2021-01-28 | B-2024101
SDNS_515_80S_W_002 | 4 | 4.7 | 0.7 | 483245 | 5.1 | 2.2 | 0.122 | 0.13 |  |  | 50 | MV | 0.7 | 2021-01-28 | 2021-01-28 | B-2024101
SDNS_515_80S_W_003 | 0 | 1 | 1 | 483571 | 2.8 | 0.01 | 0 | 0.05 |  |  | 1.5 | FW |  | 2021-01-30 | 2021-01-30 | B-2024121
SDNS_515_80S_W_003 | 1 | 2.8 | 1.8 | 483572 | 0.63 | 0.01 | 0.018 | 0.16 |  |  | 1.63 | FW |  | 2021-01-30 | 2021-01-30 | B-2024121
SDNS_515_80S_W_003 | 2.8 | 3.9 | 1.1 | 483573 | 3.48 | 0.01 | 0.227 | 0.45 |  |  | 15.4 | FW |  | 2021-01-30 | 2021-01-30 | B-2024121
SDNS_515_80S_W_003 | 3.9 | 4.6 | 0.7 | 483574 | 22.03 | 1.23 | 0.034 | 0.07 |  |  | 69.9 | MV | 0.7 | 2021-01-30 | 2021-01-30 | B-2024121
SDNS_515_80S_W_003 | 4.6 | 5.2 | 0.6 | 483575 | 12.35 | 0.34 | 0.263 | 0.92 |  |  | 68 | MV | 0.6 | 2021-01-30 | 2021-01-30 | B-2024121
SDNS_515_80S_W_003 | 5.2 | 6.1 | 0.9 | 483577 | 5.86 | 0.62 | 0.015 | 0.04 |  |  | 28.8 | MV | 0.9 | 2021-01-30 | 2021-01-30 | B-2024121
SDNS_515_80S_W_004 | 0 | 2.5 | 2.5 | 483893 | 8.2 | 0.86 | 0.548 | 0.74 |  |  | 49.3 | FW |  | 2021-02-02 | 2021-02-02 | B-2024140
SDNS_515_80S_W_004 | 2.8 | 3.4 | 0.6 | 483894 | 20.1 | 1.12 | 0.673 | 1.31 |  |  | 71.7 | MV | 0.6 | 2021-02-02 | 2021-02-02 | B-2024140
SDNS_515_80S_W_004 | 3.9 | 4.9 | 1 | 483895 | 11.44 | 1.12 | 0.133 | 0.58 |  |  | 69.7 | HW |  | 2021-02-02 | 2021-02-02 | B-2024140
SDNS_515_80S_W_005 | 0 | 1.4 | 1.4 | 484175 | 0.14 | 0.42 | 0.23 | 0.62 |  |  | 33.6 | FW |  | 2021-02-03 | 2021-02-03 | B-2024160
SDNS_515_80S_W_005 | 1.4 | 1.8 | 0.4 | 484176 | 5.84 | 0.45 | 0.147 | 0.56 |  |  | 29.9 | MV | 0.4 | 2021-02-03 | 2021-02-03 | B-2024160
SDNS_515_80S_W_005 | 1.8 | 2.8 | 1 | 484177 | 46.46 | 1.21 | 0.024 | 0.04 |  |  | 53.2 | MV | 1 | 2021-02-03 | 2021-02-03 | B-2024160
SDNS_515_80S_W_005 | 2.8 | 3.8 | 1 | 484178 | 0.7 | 0.04 | 0.008 | 0.08 |  |  | 5.09 | HW |  | 2021-02-03 | 2021-02-03 | B-2024160
SDNS_515_80S_W_006 | 0 | 0.5 | 0.5
SDNS_515_80S_W_007 | 0.5 | 1.9 | 1.4
SDNS_515_80S_W_008 | 1.9 | 2.4 | 0.5
SDNS_515_80S_W_009 | 0 | 0.7 | 0.7 | 484872 | 1.734 | 0.099 | 0.075 | 0.167 | 2.756 |  | 12.369 | FW |  | 2021-02-07 | 2021-02-07 | B-2024202
SDNS_515_80S_W_009 | 0.7 | 1.5 | 0.8 | 484873 | 7.282 | 0.805 | 0.581 | 0.871 | 2.764 |  | 59.258 | MV | 0.8 | 2021-02-07 | 2021-02-07 | B-2024202
SDNS_515_80S_W_009 | 1.5 | 3.6 | 2.1 | 484874 | 1.086 | 0.031 | 0.019 | 0.05 | 2.728 |  | 5.095 | MV | 2.1 | 2021-02-07 | 2021-02-07 | B-2024202
SDNS_515_80S_W_009 | 3.6 | 4.1 | 0.5 | 484875 | 15.388 | 3.569 | 0.183 | 0.466 | 2.887 |  | 97.865 | HW |  | 2021-02-07 | 2021-02-07 | B-2024202
SDNS_515_80S_W_010 | 0 | 2 | 2 | 485334 | 0.65 | 0.01 | 0 | 0.03 |  |  | 0.98 | FW |  | 2021-09-02 | 2021-09-02 | B-2024229
SDNS_515_80S_W_010 | 2 | 2.5 | 0.5 | 485335 | 3.55 | 0.25 | 0.283 | 0.98 |  |  | 26.2 | MV | 0.5 | 2021-09-02 | 2021-09-02 | B-2024229
SDNS_515_80S_W_010 | 2.5 | 3.2 | 0.7 | 485336 | 0.67 | 0.04 | 0.003 | 0.26 |  |  | 2.8 | HW |  | 2021-09-02 | 2021-09-02 | B-2024229
SDNS_515_80S_W_011
SDNS_515_80S_W_012 | 0 | 1.5 | 1.5 | 494009 | 0.254 | 0.039 | 0.052 | 0.091 | 2.665 |  | 0.815 | FW |  | 2021-04-01 | 2021-04-01 | B-2024751
SDNS_515_80S_W_012 | 1.5 | 3.6 | 2.1 | 494010 | 12.27 | 0.057 | 0.057 | 0.064 | 2.87 |  | 96.073 | FW |  | 2021-04-01 | 2021-04-01 | B-2024751
SDNS_515_80S_W_012 | 3.6 | 4.2 | 0.6 | 494011 | 8.628 | 0.206 | 0.505 | 0.709 | 2.869 |  | 68.639 | MV | 0.6 | 2021-04-01 | 2021-04-01 | B-2024751
SDNS_515_80S_W_012 | 4.2 | 4.6 | 0.4 | 494012 | 40.472 | 1.662 | 5.763 | 3.523 | 2.905 |  | 66.962 | MV | 0.4 | 2021-04-01 | 2021-04-01 | B-2024751

## SURVEY
HOLE-ID | DISTANCE | AZIMUTH | DIP
SDNS_515_80S_W_001 | 0 | 33.86 | 0
SDNS_515_80S_W_002 | 0 | 33.05 | 0
SDNS_515_80S_W_003 | 0 | 29.93 | 0
SDNS_515_80S_W_004 | 0 | 30.67 | 0
SDNS_515_80S_W_005 | 0 | 28.30 | 0
SDNS_515_80S_W_006 | 0 | 30.42 | 0
SDNS_515_80S_W_007 | 0 | 27.82 | 0
SDNS_515_80S_W_008 | 0 | 29.26 | 0
SDNS_515_80S_W_009 | 0 | 11.21 | 0
SDNS_515_80S_W_010 | 0 | 11.92 | 0
SDNS_515_80S_W_011 | 0 | 16.02 | 0
SDNS_515_80S_W_012 | 0 | 19.70 | 0

## Sheet1
AREA | ENCODED | LACKING | DATE