## HEADER
HOLE-ID | LOCATIONX | LOCATIONY | LOCATIONZ | LENGTH | LEVEL | AREA | ROCKCODE | SAMP_BY | DATE_SAMP | TENEMENT
SDNS_515_90S_E_001 | 615574.2545 | 815008.0920 | 515 |  | 515 | SDN |  |  |  | MPSA_225_2005_XI
SDNS_515_90S_E_002 | 615577.0201 | 815007.2923 | 515 | 4.2 | 515 | SDN |  | E.FAUSTINO/R.PARADIANG | 2021-04-24 | MPSA_225_2005_XI
SDNS_515_90S_E_003 | 615579.8130 | 815005.3413 | 515 | 2.9 | 515 | SDN |  | E.FAUSTINO/R.PARADIANG | 2021-04-26 | MPSA_225_2005_XI
SDNS_515_90S_E_004 | 615582.6260 | 815002.5288 | 515 | 3.5 | 515 | SDN |  | R. YBANEZ/O. SUNGANGA | 2021-04-30 | MPSA_225_2005_XI
SDNS_515_90S_E_005 | 615584.0797 | 815001.4182 | 515 | 3.1 | 515 | SDN |  | L.BITANG/D.ASENA | 2021-05-04 | MPSA_225_2005_XI
SDNS_515_90S_E_006 | 615585.9546 | 814999.2373 | 515 | 3.4 | 515 | SDN |  | L.BITANG/D.ASENA | 2021-05-05 | MPSA_225_2005_XI
SDNS_515_90S_E_007 | 615587.8675 | 814997.0377 | 515 | 3.1 | 515 | SDN |  | R. YBANEZ/O. SUNGANGA | 2021-05-07 | MPSA_225_2005_XI
SDNS_515_90S_E_008 | 615590.7752 | 814994.1309 | 515 | 3.8 | 515 | SDN |  | R. YBANEZ/O. SUNGANGA | 2021-05-08 | MPSA_225_2005_XI
SDNS_515_90S_E_009 | 615592.5930 | 814992.3132 | 515 | 4.2 | 515 | SDN |  | L.BITANG/D.ASENA | 2021-05-05 | MPSA_225_2005_XI
SDNS_515_90S_E_010 | 615595.6917 | 814988.7939 | 515 | 3.9 | 515 | SDN |  | L.BITANG/D.ASENA | 2021-05-11 | MPSA_225_2005_XI
SDNS_515_90S_E_011 | 615597.2215 | 814987.6093 | 515 | 3.4 | 515 | SDN |  | L.BITANG/D.ASENA | 2021-05-13 | MPSA_225_2005_XI
SDNS_515_90S_E_012 | 615600.2828 | 814986.5755 | 515 | 3.9 | 515 | SDN |  | R. YBANEZ/O. SUNGANGA | 2021-05-14 | MPSA_225_2005_XI
SDNS_515_90S_E_013 | 615607.3991 | 814982.2522 | 515 | 2.9 | 515 | SDN |  | L.BITANG/D.ASENA | 2021-05-17 | MPSA_225_2005_XI
SDNS_515_90S_E_014 | 615611.9502 | 814979.8418 | 515 | 3.4 | 515 | SDN |  | L.BITANG/D.ASENA | 2021-05-19 | MPSA_225_2005_XI
SDNS_515_90S_E_015 | 615614.3327 | 814978.7265 | 515 | 4 | 515 | SDN |  | R. YBANEZ/O. SUNGANGA | 2021-05-21 | MPSA_225_2005_XI
SDNS_515_90S_E_016 | 615619.1875 | 814976.6210 | 515 | 2.6 | 515 | SDN |  | R. YBANEZ/O. SUNGANGA | 2021-05-22 | MPSA_225_2005_XI
SDNS_515_90S_E_017 | 615621.6499 | 814975.5770 | 515 | 3.7 | 515 | SDN |  | L.BITANG/D.ASENA | 2021-05-26 | MPSA_225_2005_XI
SDNS_515_90S_E_018 | 615627.3100 | 814972.4179 | 515 | 3.5 | 515 | SDN |  | R. YBANEZ/O. SUNGANGA | 2021-06-04 | MPSA_225_2005_XI
SDNS_515_90S_E_019 | 615629.5715 | 814971.4754 | 515 | 4.2 | 515 | SDN |  | R. YBANEZ/O. SUNGANGA | 2021-06-05 | MPSA_225_2005_XI
SDNS_515_90S_E_020 | 615634.2390 | 814969.9207 | 515 | 3.6 | 515 | SDN |  | L.BITANG/D.ASENA | 2021-06-07 | MPSA_225_2005_XI
SDN_FWS_575_100S_W_048

## ORIG_ASSAY
HOLE-ID | FROM | TO | LENGTH | SAMPLE_NO | AU_G/T | CU_PPM | PB_PPM | ZN_PPM | SG | RE ASSAY | AG_G/T | ROCK_TYPE | MV_WIDTH | LAB_RECVED | LAB_RPRTED | BATCH_NO
SDNS_515_90S_E_001 | #REF! | #REF!
SDNS_515_90S_E_002 | 0 | 0.3 | 0.3 | 498008 | 3.84 | 0.023 | 0.035 | 0.155 | 2.821 |  | 28.829 | FW |  | 2021-04-24 | 2021-04-24 | B-2024987
SDNS_515_90S_E_002 | 0.3 | 1.9 | 1.6 | 498009 | 2.054 | 0.317 | 0.228 | 0.509 | 2.758 |  | 15.859 | FW |  | 2021-04-24 | 2021-04-24 | B-2024987
SDNS_515_90S_E_002 | 1.9 | 2.5 | 0.6 | 498010 | 13.948 | 0.424 | 2.225 | 7.235 | 2.86 |  | 43.32 | MV | 0.6 | 2021-04-24 | 2021-04-24 | B-2024987
SDNS_515_90S_E_002 | 2.5 | 4.2 | 1.7 | 498011 | 0.496 | 0.009 | 0.033 | 0.089 | 2.678 |  | 1.105 | HW |  | 2021-04-24 | 2021-04-24 | B-2024987
SDNS_515_90S_E_003 | 0 | 0.6 | 0.6 | 498321 | 1.718 | 0.093 | 0.31 | 0.758 | 2.748 |  | 21.598 | FW |  | 2021-04-26 | 2021-04-26 | B-2025006
SDNS_515_90S_E_003 | 0.6 | 1 | 0.4 | 498322 | 4.316 | 0.264 | 0.551 | 0.852 | 2.838 |  | 26.567 | MV | 0.4 | 2021-04-26 | 2021-04-26 | B-2025006
SDNS_515_90S_E_003 | 1 | 1.4 | 0.4 | 498323 | 5.098 | 0.127 | 0.796 | 1.324 | 2.849 |  | 30.858 | MV | 0.4 | 2021-04-26 | 2021-04-26 | B-2025006
SDNS_515_90S_E_003 | 1.4 | 2.9 | 1.5 | 498324 | 1.496 | 0.028 | 0.054 | 0.074 | 2.741 |  | -0.395 | HW |  | 2021-04-26 | 2021-04-26 | B-2025006
SDNS_515_90S_E_004 | 0 | 1 | 1 | 499062 | 0.522 | 0.045 | 0.03 | 0.047 | 2.698 |  | 3.328 | FW |  | 2021-04-30 | 2021-04-30 | B-2025048
SDNS_515_90S_E_004 | 1 | 1.4 | 0.4 | 499064 | 6.096 | 0.181 | 0.171 | 0.248 | 2.841 |  | 52.861 | MV | 0.4 | 2021-04-30 | 2021-04-30 | B-2025048
SDNS_515_90S_E_004 | 1.4 | 1.9 | 0.5 | 499065 | 3.122 | 0.112 | 0.287 | 0.792 | 2.818 |  | 21.811 | MV | 0.5 | 2021-04-30 | 2021-04-30 | B-2025048
SDNS_515_90S_E_004 | 1.9 | 2.3 | 0.4 | 499066 | 3.882 | 0.175 | 0.042 | 0.075 | 2.828 |  | 19.673 | MV | 0.4 | 2021-04-30 | 2021-04-30 | B-2025048
SDNS_515_90S_E_004 | 2.3 | 3.5 | 1.2 | 499067 | 3.302 | 0.016 | 0.068 | 0.13 | 2.805 |  | 15.476 | HW |  | 2021-04-30 | 2021-04-30 | B-2025048
SDNS_515_90S_E_005 | 0 | 0.7 | 0.7 | 499744 | 17.03 | 0.281 | 0.071 | 0.169 | 2.864 |  | 40.765 | FW |  | 2021-05-04 | 2021-05-04 | B-2025087
SDNS_515_90S_E_005 | 0.7 | 1.1 | 0.4 | 499745 | 4.91 | 0.108 | 0.196 | 0.593 | 2.851 |  | 30.957 | MV | 0.4 | 2021-05-04 | 2021-05-04 | B-2025087
SDNS_515_90S_E_005 | 1.1 | 2.2 | 1.1 | 499746 | 0.084 | 0.037 | 0.016 | 0.083 | 2.556 |  | 2.514 | HW |  | 2021-05-04 | 2021-05-04 | B-2025087
SDNS_515_90S_E_005 | 2.2 | 3.1 | 0.9 | 499747 | 1.576 | 0.041 | 0.023 | 0.074 | 2.731 |  | -3.46 | HW |  | 2021-05-04 | 2021-05-04 | B-2025087
SDNS_515_90S_E_006 | 0 | 0.8 | 0.8 | 499901 | 4.222 | 0.352 | 1.124 | 1.222 | 2.841 |  | 84.157 | FW |  | 2021-05-05 | 2021-05-05 | B-2025097
SDNS_515_90S_E_006 | 0.8 | 1.1 | 0.3 | 499902 | 0.654 | 0.085 | 0.046 | 0.068 | 2.687 |  | 5.639 | MV | 0.3 | 2021-05-05 | 2021-05-05 | B-2025097
SDNS_515_90S_E_006 | 1.1 | 2.2 | 1.1 | 499904 | 30.94 | 0.07 | 0.072 | 0.542 | 2.905 |  | 269.689 | MV | 1.1 | 2021-05-05 | 2021-05-05 | B-2025097
SDNS_515_90S_E_006 | 2.2 | 3.4 | 1.2 | 499905 | 0.364 | 0.024 | 0.039 | 0.201 | 2.678 |  | 4.195 | HW |  | 2021-05-05 | 2021-05-05 | B-2025097
SDNS_515_90S_E_007 | 0 | 1.4 | 1.4 | 500269 | 19.41 | 0.107 | 0.113 | 0.185 | 2.876 |  | 88.4 | FW |  | 2021-05-07 | 2021-05-07 | B-2025119
SDNS_515_90S_E_007 | 1.4 | 1.9 | 0.5 | 500271 | 2.034 | 0.148 | 0.914 | 1.145 | 2.738 |  | 27.375 | MV | 0.5 | 2021-05-07 | 2021-05-07 | B-2025119
SDNS_515_90S_E_007 | 1.9 | 3.1 | 1.2 | 500272 | 1.31 | 0.039 | 0.015 | 0.206 | 2.721 |  | 9.52 | HW |  | 2021-05-07 | 2021-05-07 | B-2025119
SDNS_515_90S_E_008 | 0 | 1.9 | 1.9 | 500483 | 0.56 | 0.032 | 0.047 | 0.408 | 2.678 |  | 4.268 | FW |  | 2021-05-08 | 2021-05-08 | B-2025131
SDNS_515_90S_E_008 | 1.9 | 2.3 | 0.4 | 500485 | 9.828 | 0.183 | 0.768 | 0.578 | 2.859 |  | 84.475 | MV | 0.4 | 2021-05-08 | 2021-05-08 | B-2025131
SDNS_515_90S_E_008 | 2.3 | 3.8 | 1.5 | 500486 | 2.14 | 0.012 | 0.079 | 0.098 | 2.748 |  | 14.83 | HW |  | 2021-05-08 | 2021-05-08 | B-2025131
SDNS_515_90S_E_009 | 0 | 2.2 | 2.2 | 500715 | 1.062 | 0.035 | 0.07 | 0.196 | 2.728 |  | 5.453 | FW |  | 2021-05-05 | 2021-05-05 | B-2025144
SDNS_515_90S_E_009 | 2.2 | 3.1 | 0.9 | 500717 | 2.758 | 0.071 | 1.075 | 1.356 | 2.776 |  | 19.167 | MV | 0.9 | 2021-05-05 | 2021-05-05 | B-2025144
SDNS_515_90S_E_009 | 3.1 | 4.2 | 1.1 | 500718 | 0.364 | 0.034 | 0.019 | 0.09 | 2.665 |  | 1.154 | HW |  | 2021-05-05 | 2021-05-05 | B-2025144
SDNS_515_90S_E_010 | 0 | 2.1 | 2.1 | 501032 | 3.328 | 0.083 | 0.662 | 0.862 | 2.842 |  | 27.466 | FW |  | 2021-05-11 | 2021-05-11 | B-2025164
SDNS_515_90S_E_010 | 2.1 | 2.9 | 0.8 | 501033 | 0.694 | 0.033 | 0.017 | 0.147 | 2.687 |  | 5.408 | MV | 0.8 | 2021-05-11 | 2021-05-11 | B-2025164
SDNS_515_90S_E_010 | 2.9 | 3.9 | 1 | 501034 | 0.53 | 0.06 | 0.049 | 0.057 | 2.678 |  | 3.992 | HW |  | 2021-05-11 | 2021-05-11 | B-2025164
SDNS_515_90S_E_011 | 0 | 2.3 | 2.3 | 501336 | 0.974 | 0.029 | 0.088 | 0.104 | 2.708 |  | 7.654 | FW |  | 2021-05-13 | 2021-05-13 | B-2025187
SDNS_515_90S_E_011 | 2.3 | 3 | 0.7 | 501338 | 2.438 | 0.035 | 0.293 | 0.608 | 2.751 |  | 16.433 | MV | 0.7 | 2021-05-13 | 2021-05-13 | B-2025187
SDNS_515_90S_E_011 | 3 | 3.4 | 0.4 | 501339 | 0.896 | 0.02 | 0.064 | 0.153 | 2.71 |  | 3.1 | HW |  | 2021-05-13 | 2021-05-13 | B-2025187
SDNS_515_90S_E_012 | 0 | 1.9 | 1.9 | 501609 | 0.988 | 0.111 | 0.135 | 0.121 | 2.703 |  | 8.664 | FW |  | 2021-05-14 | 2021-05-14 | B-2025202
SDNS_515_90S_E_012 | 1.9 | 2.3 | 0.4 | 501611 | 2.752 | 0.248 | 0.492 | 5.086 | 2.751 |  | 18.852 | MV | 0.4 | 2021-05-14 | 2021-05-14 | B-2025202
SDNS_515_90S_E_012 | 2.3 | 2.8 | 0.5 | 501612 | 3.096 | 0.171 | 2.14 | 5.124 | 2.816 |  | 38.357 | MV | 0.5 | 2021-05-14 | 2021-05-14 | B-2025202
SDNS_515_90S_E_012 | 2.8 | 3.9 | 1.1 | 501613 | 1.006 | 0.036 | 0.06 | 0.452 | 2.721 |  | 3.826 | HW |  | 2021-05-14 | 2021-05-14 | B-2025202
SDNS_515_90S_E_013 | 0 | 1.4 | 1.4 | 502110 | 4.446 | 0.186 | 0.042 | 0.09 | 2.837 |  | 28.983 | FW |  | 2021-05-17 | 2021-05-17 | B-2025232
SDNS_515_90S_E_013 | 1.4 | 2 | 0.6 | 502112 | 12.864 | 0.289 | 0.713 | 0.693 | 2.846 |  | 43.772 | MV | 0.6 | 2021-05-17 | 2021-05-17 | B-2025232
SDNS_515_90S_E_013 | 2 | 2.4 | 0.4 | 502113 | 4.4 | 0.435 | 0.112 | 0.523 | 2.831 |  | 34.723 | MV | 0.4 | 2021-05-17 | 2021-05-17 | B-2025232
SDNS_515_90S_E_013 | 2.4 | 2.9 | 0.5 | 502114 | 0.932 | 0.06 | 0.035 | 0.148 | 2.679 |  | 7.032 | HW |  | 2021-05-17 | 2021-05-17 | B-2025232
SDNS_515_90S_E_014 | 0 | 1.4 | 1.4 | 502548 | 1.908 | 0.011 | 0.015 | 0.022 | 2.728 |  | 3.732 | FW |  | 2021-05-19 | 2021-05-19 | B-2025258
SDNS_515_90S_E_014 | 1.4 | 1.8 | 0.4 | 502549 | 1.752 | 0.068 | 0.027 | 0.051 | 2.722 |  | 13.448 | MV | 0.4 | 2021-05-19 | 2021-05-19 | B-2025258
SDNS_515_90S_E_014 | 1.8 | 2.5 | 0.7 | 502550 | 2.424 | 0.214 | 0.576 | 1.103 | 2.738 |  | 22.827 | MV | 0.7 | 2021-05-19 | 2021-05-19 | B-2025258
SDNS_515_90S_E_014 | 2.5 | 3.4 | 0.9 | 502551 | 0.262 | 0.012 | 0.001 | 0.027 | 2.665 |  | 0.628 | HW |  | 2021-05-19 | 2021-05-19 | B-2025258
SDNS_515_90S_E_015 | 0 | 2 | 2 | 502726 | 0.28 | 0.04 | 0.054 | 0.143 | 2.678 |  | 2.891 | FW |  | 2021-05-21 | 2021-05-21 | B-2025270
SDNS_515_90S_E_015 | 2 | 2.7 | 0.7 | 502728 | 14.118 | 0.379 | 1.173 | 1.222 | 2.867 |  | 75.774 | MV | 0.7 | 2021-05-21 | 2021-05-21 | B-2025270
SDNS_515_90S_E_015 | 2.7 | 4 | 1.3 | 502729 | 0.156 | 0.007 | 0.012 | 0.032 | 2.665 |  | 0.482 | HW |  | 2021-05-21 | 2021-05-21 | B-2025270
SDNS_515_90S_E_016 | 0 | 1.3 | 1.3 | 502892 | 6.504 | 0.018 | 0.036 | 0.056 | 2.851 |  | 7.232 | FW |  | 2021-05-22 | 2021-05-22 | B-2025279
SDNS_515_90S_E_016 | 1.3 | 1.8 | 0.5 | 502893 | 7.264 | 0.042 | 0.1 | 0.15 | 2.859 |  | 29.805 | MV | 0.5 | 2021-05-22 | 2021-05-22 | B-2025279
SDNS_515_90S_E_016 | 1.8 | 2.1 | 0.3 | 502894 | 8.294 | 0.3 | 1.58 | 4.18 | 2.867 |  | 61.138 | MV | 0.3 | 2021-05-22 | 2021-05-22 | B-2025279
SDNS_515_90S_E_016 | 2.1 | 2.6 | 0.5 | 502895 | 118.94 | 0.023 | 0.207 | 0.26 | 2.928 | 64.98 | 133.127 | HW |  | 2021-05-22 | 2021-05-22 | B-2025279
SDNS_515_90S_E_017 | 0 | 1.5 | 1.5 | 503497 | 0.772 | 0.015 | 0.102 | 0.073 | 2.687 |  | 7.088 | FW |  | 2021-05-26 | 2021-05-26 | B-2025321
SDNS_515_90S_E_017 | 1.5 | 2.2 | 0.7 | 503498 | 1.318 | 0.028 | 0.416 | 0.223 | 2.74 |  | 10.631 | MV | 0.7 | 2021-05-26 | 2021-05-26 | B-2025321
SDNS_515_90S_E_017 | 2.2 | 2.5 | 0.3 | 503499 | 13.078 | 1.228 | 1.689 | 0.622 | 2.846 |  | 82.1557 | MV | 0.3 | 2021-05-26 | 2021-05-26 | B-2025321
SDNS_515_90S_E_017 | 2.5 | 3.7 | 1.2 | 503500 | 0.162 | 0.055 | 0.272 | 0.533 | 2.655 |  | 2.282 | HW |  | 2021-05-26 | 2021-05-26 | B-2025321
SDNS_515_90S_E_018 | 0 | 1.4 | 1.4 | 505034 | 4.868 | 0.026 | 0.015 | 0.042 | 2.857 |  | 15.545 | FW |  | 2021-06-04 | 2021-06-04 | B-2025417
SDNS_515_90S_E_018 | 1.4 | 2.9 | 1.5 | 505035 | 3 | 0.036 | 0.02 | 0.043 | 2.821 |  | 30.308 | MV | 1.5 | 2021-06-04 | 2021-06-04 | B-2025417
SDNS_515_90S_E_018 | 2.9 | 3.2 | 0.3 | 505036 | 21.732 | 0.219 | 0.67 | 1.095 | 2.876 |  | 28.523 | MV | 0.3 | 2021-06-04 | 2021-06-04 | B-2025417
SDNS_515_90S_E_018 | 3.2 | 3.5 | 0.3 | 505037 | 2.352 | 0.065 | 0.032 | 0.065 | 2.761 |  | 13.672 | MV | 0.3 | 2021-06-04 | 2021-06-04 | B-2025417
SDNS_515_90S_E_019 | 0 | 1 | 1 | 505182 | 0.01 | 0.005 | 0.007 | 0.028 | 2.655 |  | 0.467 | FW |  | 2021-06-05 | 2021-06-05 | B-2025426
SDNS_515_90S_E_019 | 1 | 2.8 | 1.8 | 505183 | 6.296 | 0.062 | 0.216 | 0.601 | 2.846 |  | 38.716 | MV | 1.8 | 2021-06-05 | 2021-06-05 | B-2025426
SDNS_515_90S_E_019 | 2.8 | 3.5 | 0.7 | 505184 | 4.102 | 0.062 | 0.117 | 0.64 | 2.821 |  | 23.264 | MV | 0.7 | 2021-06-05 | 2021-06-05 | B-2025426
SDNS_515_90S_E_019 | 3.5 | 4.2 | 0.7 | 505185 | 2.382 | 0.054 | 0.045 | 0.102 | 2.748 |  | 11.234 | HW |  | 2021-06-05 | 2021-06-05 | B-2025426
SDNS_515_90S_E_020 | 0 | 1 | 1 | 505543 | 2.204 | 0.162 | 0.393 | 1.005 | 2.741 |  | 16.356 | FW |  | 2021-06-07 | 2021-06-07 | B-2025449
SDNS_515_90S_E_020 | 1 | 1.5 | 0.5 | 505544 | 0.71 | 0.021 | 0.042 | 0.098 | 2.698 |  | 16.923 | FW |  | 2021-06-07 | 2021-06-07 | B-2025449
SDNS_515_90S_E_020 | 1.5 | 2.1 | 0.6 | 505545 | 1.668 | 0.422 | 0.856 | 1.39 | 2.74 |  | 33.444 | MV | 0.6 | 2021-06-07 | 2021-06-07 | B-2025449
SDNS_515_90S_E_020 | 2.1 | 3.6 | 1.5 | 505546 | 1.834 | 0.103 | 0.065 | 0.092 | 2.748 |  | 19.422 | HW |  | 2021-06-07 | 2021-06-07 | B-2025449

## SURVEY
HOLE-ID | DISTANCE | AZIMUTH | DIP
SDNS_515_90S_E_001 | 0 | 23.49 | 0
SDNS_515_90S_E_002 | 0 | 28.39 | 0
SDNS_515_90S_E_003 | 0 | 35.16 | 0
SDNS_515_90S_E_004 | 0 | 44.01 | 0
SDNS_515_90S_E_005 | 0 | 45.84 | 0
SDNS_515_90S_E_006 | 0 | 45.80 | 0
SDNS_515_90S_E_007 | 0 | 48.32 | 0
SDNS_515_90S_E_008 | 0 | 40.20 | 0
SDNS_515_90S_E_009 | 0 | 43.39 | 0
SDNS_515_90S_E_010 | 0 | 37.07 | 0
SDNS_515_90S_E_011 | 0 | 33.34 | 0
SDNS_515_90S_E_012 | 0 | 30.26 | 0
SDNS_515_90S_E_013 | 0 | 28.93 | 0
SDNS_515_90S_E_014 | 0 | 25.44 | 0
SDNS_515_90S_E_015 | 0 | 27.08 | 0
SDNS_515_90S_E_016 | 0 | 24.46 | 0
SDNS_515_90S_E_017 | 0 | 25.19 | 0
SDNS_515_90S_E_018 | 0 | 25.96 | 0
SDNS_515_90S_E_019 | 0 | 24.67 | 0
SDNS_515_90S_E_020 | 0 | 24.22 | 0

## Sheet1
AREA | ENCODED | LACKING | DATE