## HEADER
HOLE-ID | LOCATIONX | LOCATIONY | LOCATIONZ | LENGTH | LEVEL | AREA | ROCKCODE | SAMP_BY | DATE_SAMP | TENEMENT
SDN_FWS_530_124S_E_001 | 615867.23 | 814766.33 | 530 | 4.7 | 530 | SDN |  | O. SUNGANGA | 2020-07-29 | MPSA_225_2005_XI
SDN_FWS_530_124S_E_002 | 615871.29 | 814765.85 | 530 | 3.7 | 530 | SDN |  | R. YBANEZ | 2020-07-31 | MPSA_225_2005_XI
SDN_FWS_530_124S_E_003 | 615877.26 | 814765.20 | 530 | 3.7 | 530 | SDN |  | O. SUNGANGA | 2020-08-01 | MPSA_225_2005_XI
SDN_FWS_530_124S_E_004 | 615879.59 | 814763.69 | 530 | 3.2 | 530 | SDN |  | R. PARADIANG | 2020-08-03 | MPSA_225_2005_XI
SDN_FWS_530_124S_E_005 | 615884.96 | 814761.74 | 530 | 4.1 | 530 | SDN |  | O. SUNGANGA | 2020-08-09 | MPSA_225_2005_XI
SDN_FWS_530_124S_E_006 | 615887.32 | 814760.77 | 530 | 4 | 530 | SDN |  | E. FAUSTINO | 2020-08-11 | MPSA_225_2005_XI
SDN_FWS_530_124S_E_007 | 615888.82 | 814760.25 | 530 | 3.7 | 530 | SDN |  | O. SUNGANGA | 2020-08-12 | MPSA_225_2005_XI
SDN_FWS_530_124S_E_008 | 615893.25 | 814759.20 | 530 | 3.4 | 530 | SDN |  | E. FAUSTINO | 2020-08-15 | MPSA_225_2005_XI
SDN_FWS_530_124S_E_009 | 615899.52 | 814757.71 | 530 | 2.7 | 530 | SDN |  | R, PARADIANG | 2020-08-18 | MPSA_225_2005_XI
SDN_FWS_530_124S_E_010 | 615902.67 | 814755.43 | 530 |  | 530 | SDN |  |  |  | MPSA_225_2005_XI
SDN_FWS_530_124S_E_011 | 615908.47 | 814751.17 | 530 | 3.9 | 530 | SDN |  | R. YBANEZ | 2020-11-04 | MPSA_225_2005_XI
SDN_FWS_530_124S_E_012 | 615913.68 | 814746.91 | 530 | 4.8 | 530 | SDN |  | D. ASENA | 2020-11-26 | MPSA_225_2005_XI
SDN_FWS_530_124S_E_013 | 615921.78 | 814749.25 | 530 | 4.2 | 530 | SDN |  | D. ASENA | 2020-12-13 | MPSA_225_2005_XI
SDN_FWS_530_124S_E_014 | 615931.37 | 814749.89 | 530 | 4 | 530 | SDN |  | R. YBANEZ | 2020-12-06 | MPSA_225_2005_XI
SDN_FWS_530_124S_E_015 | 615935.42 | 814748.85 | 530 | 4.2 | 530 | SDN |  | L. BITANG | 2020-01-09 | MPSA_225_2005_XI
SDN_FWS_530_124S_E_016 | 615939.34 | 814747.69
SDN_FWS_575_100S_W_048

## ORIG_ASSAY
HOLE-ID | FROM | TO | LENGTH | SAMPLE_NO | AU_G/T | CU_PPM | PB_PPM | ZN_PPM | SG | RE ASSAY | AG_G/T | ROCK_TYPE | MV_WIDTH | LAB_RECVED | LAB_RPRTED | BATCH_NO
SDN_FWS_530_124S_E_001 | 0 | 0.8 | 0.8 | 447701 | 0.606 | 0.019 | 0.009 | 0.166 |  |  | 6.457 | FW |  | 2020-07-29 | 2020-07-29 | B-2022156
SDN_FWS_530_124S_E_001 | 0.8 | 2.6 | 1.8 | 447702 | 0.582 | 0.046 | 0.013 | 0.107 |  |  | 2.635 | FW |  | 2020-07-29 | 2020-07-29 | B-2022156
SDN_FWS_530_124S_E_001 | 2.6 | 3.8 | 1.2 | 447703 | 2.366 | 0.032 | 0.003 | 0.065 |  |  | 10.368 | MV | 1.2 | 2020-07-29 | 2020-07-29 | B-2022156
SDN_FWS_530_124S_E_001 | 3.8 | 4.7 | 0.9 | 447704 | 4.836 | 0.03 | 0.002 | 0.064 |  |  | 20.736 | MV | 0.9 | 2020-07-29 | 2020-07-29 | B-2022156
SDN_FWS_530_124S_E_002 | 0 | 1.3 | 1.3 | 448204 | 0.088 | 0.009 | 0.065 | 0.062 |  |  | 2.487 | FW |  | 2020-07-31 | 2020-07-31 | B-2022189
SDN_FWS_530_124S_E_002 | 1.3 | 3 | 1.7 | 448206 | 3.082 | 0.02 | 0.054 | 0.083 |  |  | 13.216 | MV | 1.7 | 2020-07-31 | 2020-07-31 | B-2022189
SDN_FWS_530_124S_E_002 | 3 | 3.7 | 0.7 | 448207 | 5.306 | 0.129 | 0.05 | 0.037 |  |  | 36.809 | HW |  | 2020-07-31 | 2020-07-31 | B-2022189
SDN_FWS_530_124S_E_003 | 0 | 1.2 | 1.2 | 448667 | 1.368 | 0.102 | 0.003 | 0.017 |  |  | 1.837 | FW |  | 2020-08-02 | 2020-08-03 | B-2022216
SDN_FWS_530_124S_E_003 | 1.2 | 1.8 | 0.6 | 448668 | 3.888 | 0.01 | 0.008 | 0.059 |  |  | 8.804 | MV | 0.6 | 2020-08-02 | 2020-08-03 | B-2022216
SDN_FWS_530_124S_E_003 | 1.8 | 3 | 1.2 | 448669 | 2.118 | 0.006 | 0.019 | 0.044 |  |  | 2.069 | HW |  | 2020-08-02 | 2020-08-03 | B-2022216
SDN_FWS_530_124S_E_003 | 3 | 3.7 | 0.7 | 448670 | 1.878 | 0.025 | 0.046 | 0.17 |  |  | 12.695 | HW |  | 2020-08-02 | 2020-08-03 | B-2022216
SDN_FWS_530_124S_E_004 | 0 | 0.6 | 0.6 | 448830 | 0.62 | 0.12 | 0.006 | 0.07 | 2.614 |  | 1.93 | FW |  | 2020-08-03 | 2020-08-03 | B-2022224
SDN_FWS_530_124S_E_004 | 0.6 | 1.3 | 0.7 | 448831 | 2.21 | 0.07 | 0.001 | 0.03 | 2.564 |  | 6.25 | MV | 0.7 | 2020-08-03 | 2020-08-03 | B-2022224
SDN_FWS_530_124S_E_004 | 1.3 | 3.2 | 1.9 | 448832 | 0.13 | 0.02 | 0.023 | 0.12 | 2.797 |  | 1.1 | HW |  | 2020-08-03 | 2020-08-03 | B-2022224
SDN_FWS_530_124S_E_005 | 0 | 1.1 | 1.1 | 449918 | 25 | 0.01 | 0.061 | 0.06 | 2.632 |  | 4.06 | FW |  | 2020-08-09 | 2020-08-09 | B-2022291
SDN_FWS_530_124S_E_005 | 1.1 | 1.9 | 0.8 | 449919 | 1.64 | 0.03 | 0.022 | 0.11 | 2.632 |  | 7.39 | FW |  | 2020-08-09 | 2020-08-09 | B-2022291
SDN_FWS_530_124S_E_005 | 1.9 | 2.8 | 0.9 | 449920 | 0.66 | 0 | 0.007 | 0.03 | 2.614 |  | 0.79 | FW |  | 2020-08-09 | 2020-08-09 | B-2022291
SDN_FWS_530_124S_E_005 | 2.8 | 3.4 | 0.6 | 449921 | 1.51 | 0 | 0.01 | 0.02 | 2.564 |  | 3.64 | MV | 0.6 | 2020-08-09 | 2020-08-09 | B-2022291
SDN_FWS_530_124S_E_005 | 3.4 | 4.1 | 0.7 | 449922 | 0.92 | 0.01 | 0.018 | 0.05 | 2.797 |  | 0.64 | HW |  | 2020-08-09 | 2020-08-09 | B-2022291
SDN_FWS_530_124S_E_006 | 0 | 0.8 | 0.8 | 450305 | 0.34 | 0.01 | 0.006 | 0.04 | 2.614 |  | 0.13 | FW |  | 2020-08-11 | 2020-08-11 | B-2022314
SDN_FWS_530_124S_E_006 | 0.8 | 2.8 | 2 | 450306 | 0.29 | 0.01 | 0.016 | 0.05 | 2.564 |  | 0.9 | FW |  | 2020-08-11 | 2020-08-11 | B-2022314
SDN_FWS_530_124S_E_006 | 2.8 | 4 | 1.2 | 450307 | 1.43 | 0.03 | 0.107 | 0.42 | 2.797 |  | 3.93 | MV | 1.2 | 2020-08-11 | 2020-08-11 | B-2022314
SDN_FWS_530_124S_E_007 | 0 | 2.1 | 2.1 | 450510 | 1.278 | 0.062 | 0.023 | 0.068 |  |  | 1.14 | FW |  | 2020-08-12 | 2020-08-12 | B-2022329
SDN_FWS_530_124S_E_007 | 2.1 | 3.7 | 1.6 | 450512 | 2.996 | 0.108 | 0.189 | 0.813 |  |  | 6.118 | MV | 1.6 | 2020-08-12 | 2020-08-12 | B-2022329
SDN_FWS_530_124S_E_008 | 0 | 2.1 | 2.1 | 451136 | 0.632 | 0.021 | 0.027 | 0.035 |  |  | 0 | FW |  | 2020-08-15 | 2020-08-15 | B-2022368
SDN_FWS_530_124S_E_008 | 2.1 | 2.4 | 0.3 | 451137 | 1.786 | 0.008 | 0.051 | 0.072 |  |  | 5.976 | FW |  | 2020-08-15 | 2020-08-15 | B-2022368
SDN_FWS_530_124S_E_008 | 2.4 | 3.4 | 1 | 451138 | 1.134 | 0.047 | 0.051 | 0.139 |  |  | 3.273 | MV | 1 | 2020-08-15 | 2020-08-15 | B-2022368
SDN_FWS_530_124S_E_009 | 0 | 1.4 | 1.4 | 451672 | 2.59 | 0.0139489 | 0.0177362 | 0.0325869 |  |  | 1.366 | FW |  | 2020-08-18 | 2020-08-18 | B-2022400
SDN_FWS_530_124S_E_009 | 1.4 | 1.9 | 0.5 | 451673 | 0.268 | 0.0233497 | 0.0295959 | 0.049098 |  |  | 2.985 | MV | 0.5 | 2020-08-18 | 2020-08-18 | B-2022400
SDN_FWS_530_124S_E_009 | 1.9 | 2.7 | 0.8 | 451674 | 2.358 | 0.0017168 | 0.0153022 | 0.0366702 |  |  | 0.459 | HW |  | 2020-08-18 | 2020-08-18 | B-2022400
SDN_FWS_530_124S_E_010
SDN_FWS_530_124S_E_011 | 0 | 0.5 | 0.5 | 468556 | 0.166 | 0.002 | 0.019 | 0.018 |  |  | 0.701 | FW |  | 2020-11-04 | 2020-11-04 | B-2023304
SDN_FWS_530_124S_E_011 | 0.5 | 2.3 | 1.8 | 468557 | 0.898 | 0.223 | 0.095 | 0.575 |  |  | 3.555 | MV | 1.8 | 2020-11-04 | 2020-11-04 | B-2023304
SDN_FWS_530_124S_E_011 | 2.3 | 3.1 | 0.8 | 468558 | 2.072 | 0.049 | 0.021 | 0.017 |  |  | 3.531 | MV | 0.8 | 2020-11-04 | 2020-11-04 | B-2023304
SDN_FWS_530_124S_E_011 | 3.1 | 3.9 | 0.8 | 468559 | 0.226 | 0.029 | 0.011 | 0.017 |  |  | 0.9 | HW |  | 2020-11-04 | 2020-11-04 | B-2023304
SDN_FWS_530_124S_E_012 | 0 | 3 | 3 | 472400 | 0.43 | 0.03 | 0.016 | 0.04 |  |  | 0.99 | FW |  | 2020-11-26 | 2020-11-26 | B-2023554
SDN_FWS_530_124S_E_012 | 3 | 3.3 | 0.3 | 472401 | 1.23 | 0.06 | 0.12 | 0.63 |  |  | 2.32 | MV | 0.3 | 2020-11-26 | 2020-11-26 | B-2023554
SDN_FWS_530_124S_E_012 | 3.3 | 4.8 | 1.5 | 472402 | 2 | 0.03 | 0.012 | 0.07 |  |  | 0.8 | HW |  | 2020-11-26 | 2020-11-26 | B-2023554
SDN_FWS_530_124S_E_013 | 0 | 1.8 | 1.8 | 476105 | 1.348 | 0.056 | 0.013 | 0.05 | 2.7325 |  | 2.726 | FW |  | 2020-12-13 | 2020-12-13 | B-2023710
SDN_FWS_530_124S_E_013 | 1.8 | 2.2 | 0.4 | 476106 | 2.368 | 0.02 | 0.097 | 0.228 | 2.78255 |  | 8.239 | MV | 0.4 | 2020-12-13 | 2020-12-13 | B-2023710
SDN_FWS_530_124S_E_013 | 2.2 | 3.4 | 1.2 | 476108 | 2.868 | 0.039 | 0.076 | 0.317 | 2.79255 |  | 9.626 | MV | 1.2 | 2020-12-13 | 2020-12-13 | B-2023710
SDN_FWS_530_124S_E_013 | 3.4 | 4.2 | 0.8 | 476109 | 1.398 | 0.082 | 0.116 | 0.565 | 2.76255 |  | 17.228 | HW |  | 2020-12-13 | 2020-12-13 | B-2023710
SDN_FWS_530_124S_E_014 | 0 | 1.3 | 1.3 | 479370 | 1.854 | 0.014 | 0.026 | 0.054 | 2.754 |  | 2.587 | MV | 1.3 | 2021-01-06 | 2021-01-06 | B-2023924
SDN_FWS_530_124S_E_014 | 1.3 | 3 | 1.7 | 479371 | 0.298 | 0.031 | 0.005 | 0.035 | 2.68266 |  | 2.21 | HW |  | 2021-01-06 | 2021-01-06 | B-2023924
SDN_FWS_530_124S_E_014 | 3 | 4 | 1 | 479372 | 0.366 | 0.024 | 0.009 | 0.047 | 2.69266 |  | 1.72 | HW |  | 2021-01-06 | 2021-01-06 | B-2023924
SDN_FWS_530_124S_E_015 | 0 | 1.4 | 1.4 | 479720 | 0.436 | 0.037 | 0.032 | 0.085 | 2.708 |  | 2.796 | FW |  | 2021-01-09 | 2021-01-09 | B-2023947
SDN_FWS_530_124S_E_015 | 1.4 | 1.8 | 0.4 | 479721 | 5.434 | 0.044 | 0.007 | 0.025 | 2.8425 |  | 3.938 | MV | 0.4 | 2021-01-09 | 2021-01-09 | B-2023947
SDN_FWS_530_124S_E_015 | 1.8 | 2.6 | 0.8 | 479722 | 2.72 | 0.004 | -0.001 | 0.006 | 2.78255 |  | 1.591 | MV | 0.8 | 2021-01-09 | 2021-01-09 | B-2023947
SDN_FWS_530_124S_E_015 | 2.6 | 4.6 | 2 | 479723 | 0.516 | 0.094 | 0.014 | 0.086 | 2.698 |  | 1.72 | HW |  | 2021-01-09 | 2021-01-09 | B-2023947
Note on L26: Mark Neil Adorable: -0.14

## SURVEY
HOLE-ID | DISTANCE | AZIMUTH | DIP
SDN_FWS_530_124S_E_001 | 0 | 18.93 | 0
SDN_FWS_530_124S_E_002 | 0 | 9.23 | 0
SDN_FWS_530_124S_E_003 | 0 | 14.31 | 0
SDN_FWS_530_124S_E_004 | 0 | 19.05 | 0
SDN_FWS_530_124S_E_005 | 0 | 22.31 | 0
SDN_FWS_530_124S_E_006 | 0 | 20.23 | 0
SDN_FWS_530_124S_E_007 | 0 | 18.78 | 0
SDN_FWS_530_124S_E_008 | 0 | 17.47 | 0
SDN_FWS_530_124S_E_009 | 0 | 16.86 | 0
SDN_FWS_530_124S_E_010 | 0 | 29.88 | 0
SDN_FWS_530_124S_E_011 | 0 | 32.83 | 0
SDN_FWS_530_124S_E_012 | 0 | 11.21 | 0
SDN_FWS_530_124S_E_013 | 0 | 355.37 | 0
SDN_FWS_530_124S_E_014 | 0 | 7.42 | 0
SDN_FWS_530_124S_E_015 | 0 | 18.81 | 0
SDN_FWS_530_124S_E_016 |  | 16.79

## Sheet1
AREA | ENCODED | LACKING | DATE