## HEADER
HOLE-ID | LOCATIONX | LOCATIONY | LOCATIONZ | LENGTH | LEVEL | AREA | ROCKCODE | SAMP_BY | DATE_SAMP | TENEMENT
SDNS_530_105S_E_001 | 615689.46 | 814898.28 | 530 |  | 530 | SDN |  |  |  | MPSA_225_2005_XI
SDNS_530_105S_E_002 | 615694.50 | 814894.72 | 530 | 2.9 | 530 | SDN |  | L. BITANG/D. ASENA | 2022-02-17 | MPSA_225_2005_XI
SDNS_530_105S_E_003 | 615700.20 | 814890.20 | 530 | 3.9 | 530 | SDN |  | R. YBANEZ/O. SUNGANGA | 2022-02-19 | MPSA_225_2005_XI
SDNS_530_105S_E_004 | 615701.39 | 814889.06 | 530 | 3.8 | 530 | SDN |  | L. BITANG/D. ASENA | 2022-02-19 | MPSA_225_2005_XI
SDNS_530_105S_E_005 | 615702.33 | 814885.35 | 530 | 4 | 530 | SDN |  | L. BITANG/D. ASENA | 2022-02-20 | MPSA_225_2005_XI
SDNS_530_105S_E_006 | 615703.40 | 814884.70 | 530 | 4.3 | 530 | SDN |  | L. BITANG/D. ASENA | 2022-02-21 | MPSA_225_2005_XI
SDNS_530_105S_E_007 | 615705.97 | 814881.72 | 530 | 4.4 | 530 | SDN |  | E. FAUSTINO/ R. PARADIANG | 2022-02-21 | MPSA_225_2005_XI
SDNS_530_105S_E_008 | 615708.03 | 814879.88 | 530 | 4.4 | 530 | SDN |  | L. BITANG/D. ASENA | 2022-02-23 | MPSA_225_2005_XI
SDNS_530_105S_E_009 | 615711.73 | 814877.33 | 530 | 3.4 | 530 | SDN |  | L. BITANG/D. ASENA | 2022-02-23 | MPSA_225_2005_XI
SDNS_530_105S_E_010 | 615713.74 | 814875.70 | 530 | 4.2 | 530 | SDN |  |  |  | MPSA_225_2005_XI
SDN_FWS_575_100S_W_048

## ORIG_ASSAY
HOLE-ID | FROM | TO | LENGTH | SAMPLE_NO | AU_G/T | CU_PPM | PB_PPM | ZN_PPM | SG | RE ASSAY | AG_G/T | ROCK_TYPE | MV_WIDTH | LAB_RECVED | LAB_RPRTED | BATCH_NO
SDNS_530_105S_E_001
SDNS_530_105S_E_002 | 0 | 0.9 | 0.9 | 554608 | 0.876 | 0.095 | 0.105 | 0.632 |  |  | 9.328 | MV | 0.9 | 2022-02-17 | 2022-02-17 | B-2028213
SDNS_530_105S_E_002 | 0.9 | 2.3 | 1.4 | 554609 | 0.234 | 0.004 | 0.003 | 0.022 |  |  | 0 | FW |  | 2022-02-17 | 2022-02-17 | B-2028213
SDNS_530_105S_E_002 | 2.3 | 2.9 | 0.6 | 554610 | 2.778 | 0.051 | 0.121 | 0.41 |  |  | 14.516 | FW |  | 2022-02-17 | 2022-02-17 | B-2028213
SDNS_530_105S_E_003 | 0 | 0.9 | 0.9 | 554889 | 0.82 | 0.028 | 0.098 | 0.606 |  |  | 5.671 | FW |  | 2022-02-19 | 2022-02-19 | B-2028232
SDNS_530_105S_E_003 | 0.9 | 1.8 | 0.9 | 554890 | 2.634 | 0.016 | 0.053 | 0.066 |  |  | 26.898 | MV | 0.9 | 2022-02-19 | 2022-02-19 | B-2028232
SDNS_530_105S_E_003 | 1.8 | 2.7 | 0.9 | 554891 | 10.754 | 0.107 | 0.171 | 0.442 |  |  | 39.308 | MV | 0.9 | 2022-02-19 | 2022-02-19 | B-2028232
SDNS_530_105S_E_003 | 2.7 | 3.9 | 1.2 | 554892 | 0.18 | 0.018 | 0.01 | 0.069 |  |  | 0.803 | HW |  | 2022-02-19 | 2022-02-19 | B-2028232
SDNS_530_105S_E_004 | 0 | 0.7 | 0.7 | 554977 | 0.656 | 0.033 | 0.056 | 0.095 |  |  | 5.857 | FW |  | 2022-02-19 | 2022-02-19 | B-2028237
SDNS_530_105S_E_004 | 0.7 | 2 | 1.3 | 554978 | 1.03 | 0.022 | 0.141 | 0.332 |  |  | 13.103 | FW |  | 2022-02-19 | 2022-02-19 | B-2028237
SDNS_530_105S_E_004 | 2 | 2.5 | 0.5 | 554979 | 44.374 | 0.057 | 0.338 | 0.746 |  |  | 48.394 | MV | 0.5 | 2022-02-19 | 2022-02-19 | B-2028237
SDNS_530_105S_E_004 | 2.5 | 3.1 | 0.6 | 554980 | 0.962 | 0.015 | 0.061 | 0.094 |  |  | 9.904 | HW |  | 2022-02-19 | 2022-02-19 | B-2028237
SDNS_530_105S_E_004 | 3.1 | 3.8 | 0.7 | 554981 | 0.38 | 0.026 | 0.032 | 0.047 |  |  | 0.843 | HW |  | 2022-02-19 | 2022-02-19 | B-2028237
SDNS_530_105S_E_005 | 0 | 1.2 | 1.2 | 555482 | 1.274 | 0.032 | 0.193 | 0.586 |  |  | 18.968 | FW |  | 2022-02-20 | 2022-02-20 | B-2028251
SDNS_530_105S_E_005 | 1.2 | 1.9 | 0.7 | 555483 | 1.11 | 0.022 | 0.095 | 0.26 |  |  | 11.107 | MV | 0.7 | 2022-02-20 | 2022-02-20 | B-2028251
SDNS_530_105S_E_005 | 1.9 | 2.7 | 0.8 | 555484 | 7.044 | 0.057 | 0.184 | 0.405 |  |  | 36.811 | MV | 0.8 | 2022-02-20 | 2022-02-20 | B-2028251
SDNS_530_105S_E_005 | 2.7 | 4 | 1.3 | 555485 | 0.344 | 0.006 | 0 | 0.054 |  |  | 0.768 | HW |  | 2022-02-20 | 2022-02-20 | B-2028251
SDNS_530_105S_E_006 | 0 | 1.6 | 1.6 | 555643 | 6.726 | 0.071 | 0.083 | 0.376 |  |  | 35.506 | FW |  | 2022-02-21 | 2022-02-21 | B-2028260
SDNS_530_105S_E_006 | 1.6 | 2.3 | 0.7 | 555644 | 2.532 | 0.059 | 0.516 | 0.945 |  |  | 20.682 | MV | 0.7 | 2022-02-21 | 2022-02-21 | B-2028260
SDNS_530_105S_E_006 | 2.3 | 2.9 | 0.6 | 555645 | 2.23 | 0.058 | 0.524 | 0.936 |  |  | 27.291 | MV | 0.6 | 2022-02-21 | 2022-02-21 | B-2028260
SDNS_530_105S_E_006 | 2.9 | 4.3 | 1.4 | 555646 | 2.114 | 0.053 | 0.533 | 0.92 |  |  | 18.617 | HW |  | 2022-02-21 | 2022-02-21 | B-2028260
SDNS_530_105S_E_007 | 0 | 0.4 | 0.4 | 555807 | 0.85 | 0.043 | 0.204 | 0.666 |  |  | 11.79 | FW |  | 2022-02-21 | 2022-02-21 | B-2028269
SDNS_530_105S_E_007 | 0.4 | 1.9 | 1.5 | 555808 | 1.484 | 0.045 | 0.228 | 0.709 |  |  | 11.925 | FW |  | 2022-02-21 | 2022-02-21 | B-2028269
SDNS_530_105S_E_007 | 1.9 | 3 | 1.1 | 555809 | 7.518 | 0.107 | 0.272 | 0.64 |  |  | 45.697 | MV | 1.1 | 2022-02-21 | 2022-02-21 | B-2028269
SDNS_530_105S_E_007 | 3 | 4.4 | 1.4 | 555810 | 3.79 | 0.074 | 0.879 | 0.828 |  |  | 45.503 | HW |  | 2022-02-21 | 2022-02-21 | B-2028269
SDNS_530_105S_E_008 | 0 | 1.4 | 1.4 | 556125 | 0.658 | 0.003 | 0.003 | 0.016 |  |  | 0.339 | FW |  | 2022-02-23 | 2022-02-23 | B-2028290
SDNS_530_105S_E_008 | 1.4 | 3.5 | 2.1 | 556126 | 1.524 | 0.007 | 0.012 | 0.043 |  |  | 0.959 | FW |  | 2022-02-23 | 2022-02-23 | B-2028290
SDNS_530_105S_E_008 | 3.5 | 4 | 0.5 | 556127 | 1.266 | 0.005 | 0.003 | 0.016 |  |  | 0 | MV | 0.5 | 2022-02-23 | 2022-02-23 | B-2028290
SDNS_530_105S_E_008 | 4 | 4.4 | 0.4 | 556128 | 14.568 | 0.153 | 0.28 | 0.732 |  |  | 39.914 | MV | 0.4 | 2022-02-23 | 2022-02-23 | B-2028290
SDNS_530_105S_E_009 | 0 | 1.3 | 1.3 | 556282 | 3.038 | 0.01 | 0.056 | 0.097 |  |  | 13.455 | FW |  | 2022-02-23 | 2022-02-23 | B-2028299
SDNS_530_105S_E_009 | 1.3 | 3.1 | 1.8 | 556283 | 2.902 | 0.009 | 0.062 | 0.103 |  |  | 11.363 | MV | 1.8 | 2022-02-23 | 2022-02-23 | B-2028299
SDNS_530_105S_E_009 | 3.1 | 3.4 | 0.3 | 556284 | 3.246 | 0.129 | 0.129 | 0.983 |  |  | 21.893 | HW |  | 2022-02-23 | 2022-02-23 | B-2028299
SDNS_530_105S_E_010 | 0 | 1.2 | 1.2 | 556487 | 1.694 | 0.023 | 0.031 | 0.077 |  |  | 11.525 | FW |  | 2022-02-24 | 2022-02-24 | B-2028311
SDNS_530_105S_E_010 | 1.2 | 3.4 | 2.2 | 556488 | 1.44 | 0.109 | 0.047 | 0.256 |  |  | 14.478 | FW |  | 2022-02-24 | 2022-02-24 | B-2028311
SDNS_530_105S_E_010 | 3.4 | 3.9 | 0.5 | 556489 | 24.188 | 0.145 | 1.346 | 1.311 |  |  | 42.216 | MV | 0.5 | 2022-02-24 | 2022-02-24 | B-2028311
SDNS_530_105S_E_010 | 3.9 | 4.2 | 0.3 | 556490 | 1.748 | 0.116 | 0.072 | 0.329 |  |  | 14.835 | HW |  | 2022-02-24 | 2022-02-24 | B-2028311
Note on L4: Luz Barnachea: -0.70
Note on L29: Luz Barnachea: -0.19

## SURVEY
HOLE-ID | DISTANCE | AZIMUTH | DIP
SDNS_530_105S_E_001 | 0 | #REF! | 0
SDNS_530_105S_E_002 | 0 | #REF! | 0
SDNS_530_105S_E_003 | 0 | #REF! | 0
SDNS_530_105S_E_004 | 0 | #REF! | 0
SDNS_530_105S_E_005 | 0 | #REF! | 0
SDNS_530_105S_E_006 | 0 | #REF! | 0
SDNS_530_105S_E_007 | 0 | #REF! | 0
SDNS_530_105S_E_008 | 0 | #REF! | 0
SDNS_530_105S_E_009 | 0 | #REF! | 0
SDNS_530_105S_E_010 | 0 | #REF! | 0

## Sheet1
AREA | ENCODED | LACKING | DATE