## HEADER
HOLE-ID | LOCATIONX | LOCATIONY | LOCATIONZ | LENGTH | LEVEL | AREA | ROCKCODE | SAMP_BY | DATE_SAMP | TENEMENT
SDN_SPLIT_530_114S_E_001 | 615799.96 | 814870.95 | 530 | 3.6 | 530 | SDN |  | E. FAUSTINO | 2020-04-07 | MPSA_225_2005_XI
SDN_SPLIT_530_114S_E_002 | 615802.19 | 814870.30 | 530 | 3.6 | 530 | SDN |  | E. FAUSTINO | 2020-04-08 | MPSA_225_2005_XI
SDN_SPLIT_530_114S_E_003 | 615805.38 | 814867.92 | 530 | 3 | 530 | SDN |  | E. FAUSTINO | 2020-04-12 | MPSA_225_2005_XI
SDN_SPLIT_530_114S_E_004 | 615807.76 | 814865.75 | 530 | 3.7 | 530 | SDN |  | E. FAUSTINO | 2020-04-13 | MPSA_225_2005_XI
SDN_SPLIT_530_114S_E_005 | 615810.69 | 814864.10 | 530 | 3.8 | 530 | SDN |  | E. FAUSTINO | 2020-04-15 | MPSA_225_2005_XI
SDN_SPLIT_530_114S_E_006 | 615814.63 | 814861.57 | 530 | 3.8 | 530 | SDN |  | E. FAUSTINO | 2020-04-17 | MPSA_225_2005_XI
SDN_SPLIT_530_114S_E_007 | 615822.43 | 814859.12 | 530 | 3.9 | 530 | SDN |  | E. FAUSTINO | 2020-04-20 | MPSA_225_2005_XI
SDN_SPLIT_530_114S_E_008 | 615825.21 | 814858.86 | 530 | 3.7 | 530 | SDN |  | E. FAUSTINO | 2020-04-21 | MPSA_225_2005_XI
SDN_SPLIT_530_114S_E_009 | 615830.41 | 814855.77 | 530 | 3.6 | 530 | SDN |  | E. FAUSTINO | 2020-04-24 | MPSA_225_2005_XI
SDN_SPLIT_530_114S_E_010 | 615832.41 | 814854.63 | 530 | 3.5 | 530 | SDN |  | E. FAUSTINO | 2020-04-26 | MPSA_225_2005_XI
SDN_SPLIT_530_114S_E_011 | 615836.91 | 814852.17 | 530 | 4 | 530 | SDN |  | E. FAUSTINO | 2020-04-28 | MPSA_225_2005_XI
SDN_SPLIT_530_114S_E_012 | 615840.21 | 814849.62 | 530 | 4 | 530 | SDN |  | E. FAUSTINO | 2020-04-29 | MPSA_225_2005_XI
SDN_SPLIT_530_114S_E_013 | 615845.79 | 814846.80 | 530 | 3.9 | 530 | SDN |  | E. FAUSTINO | 2020-05-04 | MPSA_225_2005_XI
SDN_SPLIT_530_114S_E_014 | 615847.90 | 814845.14 | 530 | 3.9 | 530 | SDN |  | E. FAUSTINO | 2020-05-05 | MPSA_225_2005_XI
SDN_SPLIT_530_114S_E_015 | 615850.66 | 814842.91 | 530 | 3.2 | 530 | SDN |  | E. FAUSTINO | 2020-05-08 | MPSA_225_2005_XI
SDN_SPLIT_530_114S_E_016 | 615855.29 | 814839.41 | 530 | 3.8 | 530 | SDN |  | E. FAUSTINO | 2020-05-13 | MPSA_225_2005_XI
SDN_SPLIT_530_114S_E_017 | 615860.72 | 814836.29 | 530 | 3.2 | 530 | SDN |  | E. FAUSTINO | 2020-05-16 | MPSA_225_2005_XI
SDN_SPLIT_530_114S_E_018 | 615863.01 | 814834.95 | 530 | 3.5 | 530 | SDN |  | E. FAUSTINO | 2020-05-21 | MPSA_225_2005_XI
SDN_SPLIT_530_114S_E_019 | 615865.06 | 814832.76 | 530 | 3.4 | 530 | SDN |  | E. FAUSTINO | 2020-05-25 | MPSA_225_2005_XI
SDN_SPLIT_530_114S_E_020 | 615876.19 | 814823.94 | 530 | 3.6 | 530 | SDN |  | E. FAUSTINO | 2020-05-27 | MPSA_225_2005_XI
SDN_SPLIT_530_114S_E_021 | 615879.20 | 814822.05 | 530 | 3.5 | 530 | SDN |  | E. FAUSTINO | 2020-05-30 | MPSA_225_2005_XI
SDN_SPLIT_530_114S_E_022 | 615883.56 | 814818.58 | 530 | 3.4 | 530 | SDN |  | E. FAUSTINO | 2020-06-01 | MPSA_225_2005_XI
SDN_SPLIT_530_114S_E_023 | 615890.30 | 814815.14 | 530 | 4 | 530 | SDN |  | E. FAUSTINO | 2020-06-04 | MPSA_225_2005_XI
SDN_SPLIT_530_114S_E_024 | 615893.10 | 814814.22 | 530 | 3.9 | 530 | SDN |  | E. FAUSTINO | 2020-06-06 | MPSA_225_2005_XI
SDN_SPLIT_530_114S_E_025 | 615895.96 | 814808.52 | 530 | 3.3 | 530 | SDN |  | E. FAUSTINO | 2020-06-08 | MPSA_225_2005_XI
SDN_SPLIT_530_114S_E_026 | 615898.39 | 814805.93 | 530 | 4.1 | 530 | SDN |  | E. FAUSTINO | 2020-06-09 | MPSA_225_2005_XI
SDN_SPLIT_530_114S_E_027 | 615902.76 | 814802.09 | 530 | 4.5 | 530 | SDN |  | E. FAUSTINO | 2020-06-22 | MPSA_225_2005_XI
SDN_SPLIT_530_114S_E_028 | 615908.19 | 814798.06 | 530 | 3.4 | 530 | SDN |  | E. FAUSTINO | 2020-06-25 | MPSA_225_2005_XI
SDN_SPLIT_530_114S_E_029 | 615912.80 | 814795.83 | 530 | 3.7 | 530 | SDN |  | E. FAUSTINO | 2020-06-27 | MPSA_225_2005_XI
SDN_SPLIT_530_114S_E_030 | 615918.27 | 814793.72 | 530 | 3.6 | 530 | SDN |  | E. FAUSTINO | 2020-06-29 | MPSA_225_2005_XI
SDN_SPLIT_530_114S_E_031 | 615922.97 | 814790.41 | 530 | 2.9 | 530 | SDN |  | E. FAUSTINO | 2020-07-01 | MPSA_225_2005_XI
SDN_SPLIT_530_114S_E_032 | 615924.09 | 814786.47 | 530 | 3.6 | 530 | SDN |  | E. FAUSTINO | 2020-07-05 | MPSA_225_2005_XI
SDN_FWS_575_100S_W_048

## ORIG_ASSAY
HOLE-ID | FROM | TO | LENGTH | SAMPLE_NO | AU_G/T | CU_PPM | PB_PPM | ZN_PPM | SG | RE ASSAY | AG_G/T | ROCK_TYPE | MV_WIDTH | LAB_RECVED | LAB_RPRTED | BATCH_NO
SDN_SPLIT_530_114S_E_001 | 0 | 1.7 | 1.7 | 429069 | 0.974 | 0.027 | 0.017 | 0.088 | 2.797203 |  | 0.343 | FW |  | 2020-04-07 | 2020-04-07 | B-2021046
SDN_SPLIT_530_114S_E_001 | 1.7 | 2 | 0.3 | 429070 | 2.748 | 0.023 | 0.011 | 0.098 | 2.777778 |  | 7.478 | MV | 0.3 | 2020-04-07 | 2020-04-07 | B-2021046
SDN_SPLIT_530_114S_E_001 | 2 | 2.7 | 0.7 | 429071 | 2.188 | 0.056 | 0.018 | 0.06 | 2.797203 |  | 13.222 | MV | 0.7 | 2020-04-07 | 2020-04-07 | B-2021046
SDN_SPLIT_530_114S_E_001 | 2.7 | 3.6 | 0.9 | 429072 | 0.678 | 0.149 | 0.002 | 0.026 | 0.1322751 |  | 1.938 | HW |  | 2020-04-07 | 2020-04-07 | B-2021046
SDN_SPLIT_530_114S_E_002 | 0 | 1.5 | 1.5 | 429206 | 0.472 | 0.007 | 0.006 | 0.083 | 2.580645 |  | 2.394 | FW |  | 2020-04-08 | 2020-04-08 | B-2021053
SDN_SPLIT_530_114S_E_002 | 1.5 | 1.9 | 0.4 | 429207 | 2.342 | 0.026 | 0.016 | 0.046 | 2.564103 |  | 13.6 | MV | 0.4 | 2020-04-08 | 2020-04-08 | B-2021053
SDN_SPLIT_530_114S_E_002 | 1.9 | 3.6 | 1.7 | 429209 | 2.55 | 0.066 | 0.01 | 0.071 | 2.5 |  | 12.502 | HW |  | 2020-04-08 | 2020-04-08 | B-2021053
SDN_SPLIT_530_114S_E_003 | 0 | 1.6 | 1.6 | 429687 | 2.452 | 0.031 | 0.006 | 0.069 | 2.777778 |  | 11.267 | FW |  | 2020-04-12 | 2020-04-12 | B-2021083
SDN_SPLIT_530_114S_E_003 | 1.6 | 2.6 | 1 | 429688 | 6.134 | 0.049 | 0.065 | 0.098 | 2.702703 |  | 5.446 | MV | 1 | 2020-04-12 | 2020-04-12 | B-2021083
SDN_SPLIT_530_114S_E_003 | 2.6 | 3 | 0.4 | 429690 | 1.664 | 0.022 | 0.014 | 0.065 | 2.702703 |  | 6.594 | HW |  | 2020-04-12 | 2020-04-12 | B-2021083
SDN_SPLIT_530_114S_E_004 | 0 | 1.3 | 1.3 | 430113 | 1.772 | 0.043 | 0.011 | 0.051 | 2.631579 |  | 8.169 | FW |  | 2020-04-13 | 2020-04-13 | B-2021093
SDN_SPLIT_530_114S_E_004 | 1.3 | 2.1 | 0.8 | 430114 | 30.08 | 1.191 | 0.02 | 0.199 | 2.631579 |  | 61.137 | MV | 0.8 | 2020-04-13 | 2020-04-13 | B-2021093
SDN_SPLIT_530_114S_E_004 | 2.1 | 2.7 | 0.6 | 430115 | 2.172 | 0.083 | 0.017 | 0.079 | 2.777778 |  | 7.459 | MV | 0.6 | 2020-04-13 | 2020-04-13 | B-2021093
SDN_SPLIT_530_114S_E_004 | 2.7 | 3.7 | 1 | 430116 | 1.422 | 0.041 | 0.022 | 0.127 | 2.702703 |  | 5.029 | HW |  | 2020-04-13 | 2020-04-13 | B-2021093
SDN_SPLIT_530_114S_E_005 | 0 | 1.6 | 1.6 | 430376 | 2.816 | 0.148 | 0.046 | 0.541 | 2.877698 |  | 3.336 | FW |  | 2020-04-15 | 2020-04-15 | B-2021111
SDN_SPLIT_530_114S_E_005 | 1.6 | 2.4 | 0.8 | 430377 | 3.288 | 0.083 | 0.007 | 0.055 | 2.941176 |  | 4.635 | MV | 0.8 | 2020-04-15 | 2020-04-15 | B-2021111
SDN_SPLIT_530_114S_E_005 | 2.4 | 2.9 | 0.5 | 430378 | 7.06 | 0.049 | 0.008 | 0.023 | 2.857143 |  | 12.807 | MV | 0.5 | 2020-04-15 | 2020-04-15 | B-2021111
SDN_SPLIT_530_114S_E_005 | 2.9 | 3.8 | 0.9 | 430379 | 2.224 | 0.098 | 0.009 | 0.066 | 2.816901 |  | 3.109 | HW |  | 2020-04-15 | 2020-04-15 | B-2021111
SDN_SPLIT_530_114S_E_006 | 0 | 2 | 2 | 430630 | 0.468 | 0.044 | 0.024 | 0.27 | 2.898551 |  | 1.898 | FW |  | 2020-04-17 | 2020-04-17 | B-2021125
SDN_SPLIT_530_114S_E_006 | 2 | 2.8 | 0.8 | 430631 | 3.352 | 0.065 | 0.159 | 0.3 | 2.919708 |  | 19.285 | MV | 0.8 | 2020-04-17 | 2020-04-17 | B-2021125
SDN_SPLIT_530_114S_E_006 | 2.8 | 3.8 | 1 | 430632 | 11.642 | 0.22 | 0.0148537 | 0.091 | 3.007519 |  | 42.21 | MV | 1 | 2020-04-17 | 2020-04-17 | B-2021125
SDN_SPLIT_530_114S_E_007 | 0 | 1.1 | 1.1 | 431042 | 10.648 | 2.249 | 2.053 | 1.589 |  |  | 15.017 | FW |  | 2020-04-20 | 2020-04-20 | B-2021148
SDN_SPLIT_530_114S_E_007 | 1.1 | 1.8 | 0.7 | 431044 | 36.922 | 2.2 | 1.062 | 2.47 |  |  | 45 | MV | 0.7 | 2020-04-20 | 2020-04-20 | B-2021148
SDN_SPLIT_530_114S_E_007 | 1.8 | 3.8 | 2 | 431045 | 1.316 | 0.159 | 0.04 | 0.121 |  |  | 6.723 | MV | 2 | 2020-04-20 | 2020-04-20 | B-2021148
SDN_SPLIT_530_114S_E_008 | 0 | 0.9 | 0.9 | 431189 | 1.222 | 0.056 | 0.068 | 0.098 |  |  | 6.365 | FW |  | 2020-04-21 | 2020-04-21 | B-2021157
SDN_SPLIT_530_114S_E_008 | 0.9 | 1.3 | 0.4 | 431190 | 57.73 | 4.114 | 0.136 | 0.293 |  |  | 9.386 | MV | 0.4 | 2020-04-21 | 2020-04-21 | B-2021157
SDN_SPLIT_530_114S_E_008 | 1.3 | 2.3 | 1 | 431191 | 1.942 | 0.059 | 0.012 | 0.046 |  |  | 7.814 | HW |  | 2020-04-21 | 2020-04-21 | B-2021157
SDN_SPLIT_530_114S_E_008 | 2.3 | 3.7 | 1.4 | 431193 | 3.074 | 0.028 | 0.002 | 0.043 |  |  | 6.762 | HW |  | 2020-04-21 | 2020-04-21 | B-2021157
SDN_SPLIT_530_114S_E_009 | 0 | 1.5 | 1.5 | 431632 | 1.978 | 0.142 | 0.119 | 0.294 |  |  | 10.881 | FW |  | 2020-04-24 | 2020-04-24 | B-2021184
SDN_SPLIT_530_114S_E_009 | 1.5 | 2.3 | 0.8 | 431633 | 20.448 | 1.104 | 0.157 | 0.576 |  |  | 23.828 | MV | 0.8 | 2020-04-24 | 2020-04-24 | B-2021184
SDN_SPLIT_530_114S_E_009 | 2.3 | 3.6 | 1.3 | 431634 | 0.968 | 0.104 | 0.044 | 0.193 |  |  | 3.877 | HW |  | 2020-04-24 | 2020-04-24 | B-2021184
SDN_SPLIT_530_114S_E_010 | 0 | 1.5 | 1.5 | 431915 | 2.152 | 10.615 | 0.086 | 0.055 |  |  | 10.32 | FW |  | 2020-04-26 | 2020-04-26 | B-2021200
SDN_SPLIT_530_114S_E_010 | 1.5 | 2.2 | 0.7 | 431916 | 40.866 | 0.113 | 0.044 | 0.058 |  |  | 286.34 | MV | 0.7 | 2020-04-26 | 2020-04-26 | B-2021200
SDN_SPLIT_530_114S_E_010 | 2.2 | 2.6 | 0.4 | 431917 | 4.562 | 0.17 | 0.713 | 1.06 |  |  | 18.238 | MV | 0.4 | 2020-04-26 | 2020-04-26 | B-2021200
SDN_SPLIT_530_114S_E_010 | 2.6 | 3.5 | 0.9 | 431918 | 5.578 | 0.159 | 0.63 | 0.771 |  |  | 23.437 | HW |  | 2020-04-26 | 2020-04-26 | B-2021200
SDN_SPLIT_530_114S_E_011 | 0 | 1.3 | 1.3 | 432146 | 26.936 | 9.916 | 0.241 | 0.551 |  |  | 291.07 | FW |  | 2020-04-28 | 2020-04-28 | B-2021214
SDN_SPLIT_530_114S_E_011 | 1.3 | 2.3 | 1 | 432147 | 3.996 | 0.063 | 0.034 | 0.055 |  |  | 11.901 | MV | 1 | 2020-04-28 | 2020-04-28 | B-2021214
SDN_SPLIT_530_114S_E_011 | 2.3 | 2.9 | 0.6 | 432149 | 34.996 | 2.436 | 1.063 | 0.468 |  |  | 263.884 | MV | 0.6 | 2020-04-28 | 2020-04-28 | B-2021214
SDN_SPLIT_530_114S_E_011 | 2.9 | 4 | 1.1 | 432150 | 0.716 | 0.055 | 0.032 | 0.057 |  |  | 3.212 | HW |  | 2020-04-28 | 2020-04-28 | B-2021214
SDN_SPLIT_530_114S_E_012 | 0 | 1.1 | 1.1 | 432261 | 48.89 | 13.46 | 1.13 | 1.385 |  |  | 261.747 | FW |  | 2020-04-29 | 2020-04-30 | B-2021221
SDN_SPLIT_530_114S_E_012 | 1.1 | 1.8 | 0.7 | 432262 | 8.2 | 1.11 | 0.083 | 0.152 |  |  | 31.706 | MV | 0.7 | 2020-04-29 | 2020-04-30 | B-2021221
SDN_SPLIT_530_114S_E_012 | 1.8 | 3.4 | 1.6 | 432263 | 71.622 | 0.538 | 0.083 | 0.134 |  |  | 140.207 | MV | 1.6 | 2020-04-29 | 2020-04-30 | B-2021221
SDN_SPLIT_530_114S_E_012 | 3.4 | 4 | 0.6 | 432265 | 7.046 | 0.021 | 0.028 | 0.06 |  |  | 1.526 | HW |  | 2020-04-29 | 2020-04-30 | B-2021221
SDN_SPLIT_530_114S_E_013 | 0 | 0.8 | 0.8 | 433009 | 3.228 | 0.045 | 0.019 | 0.025 | 2.702703 |  | 5.135 | FW |  | 2020-05-04 | 2020-05-04 | B-2021272
SDN_SPLIT_530_114S_E_013 | 0.8 | 1.4 | 0.6 | 433010 | 15.86 | 0.513 | 0.022 | 0.025 | 2.702703 |  | 21.8 | MV | 0.6 | 2020-05-04 | 2020-05-04 | B-2021272
SDN_SPLIT_530_114S_E_013 | 1.4 | 1.8 | 0.4 | 433011 | 54.752 | 4.596 | 0.054 | 0.057 | 2.597403 |  | 216.746 | MV | 0.4 | 2020-05-04 | 2020-05-04 | B-2021272
SDN_SPLIT_530_114S_E_013 | 1.8 | 3.3 | 1.5 | 433012 | 4.946 | 0.102 | 0.444 | 0.979 | 2.797203 |  | 29.341 | MV | 1.5 | 2020-05-04 | 2020-05-04 | B-2021272
SDN_SPLIT_530_114S_E_013 | 3.3 | 3.9 | 0.6 | 433013 | 1.16 | 0.042 | 0.069 | 0.112 | 2.877698 |  | 9.244 | HW |  | 2020-05-04 | 2020-05-04 | B-2021272
SDN_SPLIT_530_114S_E_014 | 0 | 1.8 | 1.8 | 433155 | 10.61 | 1.04 | 0.009 | 0.057 | 2.941176 |  | 22.886 | FW |  | 2020-05-05 | 2020-05-06 | B-2021280
SDN_SPLIT_530_114S_E_014 | 1.8 | 2.6 | 0.8 | 433156 | 158.87 | 0.639 | 0.05 | 0.069 | 3.007519 |  | 70.402 | MV | 0.8 | 2020-05-05 | 2020-05-06 | B-2021280
SDN_SPLIT_530_114S_E_014 | 2.6 | 3.2 | 0.6 | 433157 | 5.43 | 0.297 | 0.279 | 1.226 | 3.030303 |  | 27.73 | MV | 0.6 | 2020-05-05 | 2020-05-06 | B-2021280
SDN_SPLIT_530_114S_E_014 | 3.2 | 3.9 | 0.7 | 433159 | 0.666 | 0.029 | 0.01 | 0.196 | 3.030303 |  | 7.246 | HW |  | 2020-05-05 | 2020-05-06 | B-2021280
SDN_SPLIT_530_114S_E_015 | 0 | 1 | 1 | 433534 | 0.308 | 0.007 | 0.007 | 0.042 | 2.777778 |  | 0.222 | FW |  | 2020-05-08 | 2020-05-08 | B-2021306
SDN_SPLIT_530_114S_E_015 | 1 | 2 | 1 | 433535 | 12.168 | 0.422 | 0.169 | 0.198 | 2.898551 |  | 60.567 | MV | 1 | 2020-05-08 | 2020-05-08 | B-2021306
SDN_SPLIT_530_114S_E_015 | 2 | 3.2 | 1.2 | 433537 | 4.738 | 0.098 | 0.044 | 0.052 | 2.857143 |  | 41.927 | HW |  | 2020-05-08 | 2020-05-08 | B-2021306
SDN_SPLIT_530_114S_E_016 | 0 | 1.8 | 1.8 | 434377 | 2.058 | 0.051 | 0.017 | 0.03 | 2.684564 |  | 3.163 | FW |  | 2020-05-13 | 2020-05-13 | B-2021348
SDN_SPLIT_530_114S_E_016 | 1.8 | 2.5 | 0.7 | 434379 | 111.233 | 0.908 | 0.037 | 0.096 | 3.100775 |  | 216.522 | MV | 0.7 | 2020-05-13 | 2020-05-13 | B-2021348
SDN_SPLIT_530_114S_E_016 | 2.5 | 3.4 | 0.9 | 434380 | 5.278 | 0.056 | 0.187 | 0.38 | 2.836879 |  | 21.64 | HW |  | 2020-05-13 | 2020-05-13 | B-2021348
SDN_SPLIT_530_114S_E_016 | 3.4 | 3.8 | 0.4 | 434381 | 11.038 | 0.053 | 0.434 | 0.744 | 2.797203 |  | 78.34 | HW |  | 2020-05-13 | 2020-05-13 | B-2021348
SDN_SPLIT_530_114S_E_017 | 0 | 1 | 1 | 434991 | 1.65 | 0.043 | 0.025 | 0.058 |  |  | 3.319 | FW |  | 2020-05-16 | 2020-05-16 | B-2021380
SDN_SPLIT_530_114S_E_017 | 1 | 1.4 | 0.4 | 434993 | 20.526 | 1.293 | 0.078 | 0.07 |  |  | 90.034 | MV | 0.4 | 2020-05-16 | 2020-05-16 | B-2021380
SDN_SPLIT_530_114S_E_017 | 1.4 | 1.8 | 0.4 | 434994 | 1.608 | 0.167 | 0.036 | 0.068 |  |  | 6.899 | MV | 0.4 | 2020-05-16 | 2020-05-16 | B-2021380
SDN_SPLIT_530_114S_E_017 | 1.8 | 3.2 | 1.4 | 434995 | 0.468 | 0.014 | 0.022 | 0.039 |  |  | 0 | HW |  | 2020-05-16 | 2020-05-16 | B-2021380
SDN_SPLIT_530_114S_E_018 | 0 | 0.2 | 0.2 | 435808 | 2.396 | 0.034 | 0.022 | 0.038 |  |  | 19.757 | FW |  | 2020-05-21 | 2020-05-21 | B-2021424
SDN_SPLIT_530_114S_E_018 | 0.2 | 1 | 0.8 | 435809 | 22.364 | 0.798 | 0.053 | 0.053 |  |  | 51.125 | MV | 0.8 | 2020-05-21 | 2020-05-21 | B-2021424
SDN_SPLIT_530_114S_E_018 | 1 | 1.7 | 0.7 | 435811 | 12.146 | 0.432 | 0.052 | 0.054 |  |  | 65.258 | MV | 0.7 | 2020-05-21 | 2020-05-21 | B-2021424
SDN_SPLIT_530_114S_E_018 | 1.7 | 3.5 | 1.8 | 435812 | 4.092 | 0.091 | 0.489 | 0.88 |  |  | 28.195 | HW |  | 2020-05-21 | 2020-05-21 | B-2021424
SDN_SPLIT_530_114S_E_019 | 0 | 0.7 | 0.7 | 436420 | 0.738 | 0.021 | 0.053 | 0.236 |  |  | 2.247 | FW |  | 2020-05-25 | 2020-05-25 | B-2021459
SDN_SPLIT_530_114S_E_019 | 0.7 | 1.6 | 0.9 | 436421 | 6.182 | 0.132 | 0.081 | 0.148 |  |  | 20.763 | MV | 0.9 | 2020-05-25 | 2020-05-25 | B-2021459
SDN_SPLIT_530_114S_E_019 | 1.6 | 2.6 | 1 | 436422 | 5.658 | 0.017 | 0.054 | 0.091 |  |  | 16.739 | MV | 1 | 2020-05-25 | 2020-05-25 | B-2021459
SDN_SPLIT_530_114S_E_019 | 2.6 | 3.4 | 0.8 | 436423 | 0.366 | 0.035 | 0.032 | 0.116 |  |  | 1.471 | HW |  | 2020-05-25 | 2020-05-25 | B-2021459
SDN_SPLIT_530_114S_E_020 | 0 | 1.6 | 1.6 | 436867 | 0.53 | 0.083 | 0.121 | 0.332 |  |  | 1.444 | FW |  | 2020-05-27 | 2020-05-27 | B-2021485
SDN_SPLIT_530_114S_E_020 | 1.6 | 2.6 | 1 | 436869 | 7.826 | 0.071 | 0.026 | 0.118 |  |  | 23.619 | MV | 1 | 2020-05-27 | 2020-05-27 | B-2021485
SDN_SPLIT_530_114S_E_020 | 2.6 | 3.6 | 1 | 436870 | 21.084 | 0.247 | 0.028 | 0.02 |  |  | 55.907 | MV | 1 | 2020-05-27 | 2020-05-27 | B-2021485
SDN_SPLIT_530_114S_E_021 | 0 | 0.6 | 0.6 | 437329 | 1.088 | 0.01 | 0.007 | 0.045 |  |  | 0.413 | FW |  | 2020-05-30 | 2020-05-30 | B-2021515
SDN_SPLIT_530_114S_E_021 | 0.6 | 1 | 0.4 | 437331 | 10.592 | 0.636 | 2.225 | 5.48 |  |  | 70.426 | MV | 0.4 | 2020-05-30 | 2020-05-30 | B-2021515
SDN_SPLIT_530_114S_E_021 | 1 | 2 | 1 | 437332 | 8.908 | 0.064 | 0.022 | 0.044 |  |  | 21.77 | MV | 1 | 2020-05-30 | 2020-05-30 | B-2021515
SDN_SPLIT_530_114S_E_021 | 2 | 2.8 | 0.8 | 437333 | 20.438 | 0.108 | 0.018 | 0.032 |  |  | 52.109 | MV | 0.8 | 2020-05-30 | 2020-05-30 | B-2021515
SDN_SPLIT_530_114S_E_021 | 2.8 | 3.5 | 0.7 | 437334 | 0.634 | 0.009 | 0.101 | 0.259 |  |  | 2.59 | FW |  | 2020-05-30 | 2020-05-30 | B-2021515
SDN_SPLIT_530_114S_E_022 | 0 | 0.8 | 0.8 | 437675 | 0.738 | 0.078 | 0.736 | 0.133 |  |  | 4.765 | FW |  | 2020-06-01 | 2020-06-01 | B-2021537
SDN_SPLIT_530_114S_E_022 | 0.8 | 1.8 | 1 | 437676 | 13.464 | 0.091 | 1.094 | 0.116 |  |  | 33.358 | MV | 1 | 2020-06-01 | 2020-06-01 | B-2021537
SDN_SPLIT_530_114S_E_022 | 1.8 | 2.4 | 0.6 | 437677 | 10.158 | 0.304 | 1.059 | 1.39 |  |  | 77.15 | MV | 0.6 | 2020-06-01 | 2020-06-01 | B-2021537
SDN_SPLIT_530_114S_E_022 | 2.4 | 3.4 | 1 | 437678 | 2.416 | 0.146 | 0.842 | 1.002 |  |  | 18.829 | HW |  | 2020-06-01 | 2020-06-01 | B-2021537
SDN_SPLIT_530_114S_E_023 | 0 | 1.1 | 1.1 | 438166 | 4.39 | 0.077 | 0.021 | 0.049 |  |  | 15.029 | FW |  | 2020-06-04 | 2020-06-04 | B-2021567
SDN_SPLIT_530_114S_E_023 | 1.1 | 2.3 | 1.2 | 438167 | 19.508 | 0.209 | 0.011 | 0.022 |  |  | 34.514 | MV | 1.2 | 2020-06-04 | 2020-06-04 | B-2021567
SDN_SPLIT_530_114S_E_023 | 2.3 | 3.5 | 1.2 | 438168 | 28.008 | 1.416 | 0.134 | 0.278 |  |  | 115.401 | MV | 1.2 | 2020-06-04 | 2020-06-04 | B-2021567
SDN_SPLIT_530_114S_E_023 | 3.5 | 4 | 0.5 | 438169 | 2.898 | 0.013 | 0.022 | 0.043 |  |  | 9.93 | HW |  | 2020-06-04 | 2020-06-04 | B-2021567
SDN_SPLIT_530_114S_E_024 | 0 | 2 | 2 | 438499 | 1.31 | 0.041 | 0.004 | 0.025 |  |  | 3.043 | FW |  | 2020-06-06 | 2020-06-06 | B-2021584
SDN_SPLIT_530_114S_E_024 | 2 | 3.1 | 1.1 | 438500 | 9.196 | 1.179 | 0.009 | 0.037 |  |  | 77.408 | MV | 1.1 | 2020-06-06 | 2020-06-06 | B-2021584
SDN_SPLIT_530_114S_E_024 | 3.1 | 3.9 | 0.8 | 438501 | 23.594 | 0.178 | 1.12 | 1.046 |  |  | 84.748 | HW |  | 2020-06-06 | 2020-06-06 | B-2021584
SDN_SPLIT_530_114S_E_025 | 0 | 1.2 | 1.2 | 438783 | 1.416 | 0.095 | 0.009 | 0.056 | 2.962963 |  | 4.239 | FW |  | 2020-06-08 | 2020-06-08 | B-2021602
SDN_SPLIT_530_114S_E_025 | 1.2 | 2.6 | 1.4 | 438784 | 13.038 | 2.774 | 0.015 | 0.033 | 3.225806 |  | 91.063 | MV | 1.4 | 2020-06-08 | 2020-06-08 | B-2021602
SDN_SPLIT_530_114S_E_025 | 2.6 | 3.3 | 0.7 | 438785 | 0.628 | 0.015 | 0.005 | 0.038 | 2.941176 |  | 2.676 | HW |  | 2020-06-08 | 2020-06-08 | B-2021602
SDN_SPLIT_530_114S_E_026 | 0 | 2.2 | 2.2 | 438983 | 2.6 | 0.032 | 0.013 | 0.019 | 2.919708 |  | 8.048 | FW |  | 2020-06-09 | 2020-06-09 | B-2021616
SDN_SPLIT_530_114S_E_026 | 2.2 | 3 | 0.8 | 438984 | 4.412 | 0.19 | 0.082 | 0.225 | 2.941176 |  | 42.81 | MV | 0.8 | 2020-06-09 | 2020-06-09 | B-2021616
SDN_SPLIT_530_114S_E_026 | 3 | 4.1 | 1.1 | 438985 | 0.166 | 0.008 | 0.007 | 0.031 | 2.898551 |  | 1.154 | HW |  | 2020-06-09 | 2020-06-09 | B-2021616
SDN_SPLIT_530_114S_E_027 | 0 | 1.9 | 1.9 | 441037 | 2.934 | 0.025 | 0.005 | 0.007 |  |  | 10.752 | FW |  | 2020-06-22 | 2020-06-22 | B-2021742
SDN_SPLIT_530_114S_E_027 | 1.9 | 3.2 | 1.3 | 441038 | 3.188 | 0.015 | 0.006 | 0.036 |  |  | 15.458 | MV | 1.3 | 2020-06-22 | 2020-06-22 | B-2021742
SDN_SPLIT_530_114S_E_027 | 3.2 | 4.5 | 1.3 | 441039 | 14.428 | 0.013 | 0.01 | 0.019 |  |  | 44.046 | MV | 1.3 | 2020-06-22 | 2020-06-22 | B-2021742
SDN_SPLIT_530_114S_E_028 | 0 | 1.8 | 1.8 | 441557 | 0.858 | 0.19 | 0.059 | 0.047 |  |  | 8.256 | FW |  | 2020-06-25 | 2020-06-25 | B-2021780
SDN_SPLIT_530_114S_E_028 | 1.8 | 3.4 | 1.6 | 441558 | 8.038 | 0.174 | 0.198 | 0.042 |  |  | 38.726 | MV | 1.6 | 2020-06-25 | 2020-06-25 | B-2021780
SDN_SPLIT_530_114S_E_029 | 0 | 1.9 | 1.9 | 441965 | 3.04 | 0.118 | 0.018 | 0.022 |  |  | 11.112 | FW |  | 2020-06-27 | 2020-06-27 | B-2021804
SDN_SPLIT_530_114S_E_029 | 1.9 | 2.3 | 0.4 | 441966 | 8.554 | 0.709 | 1.184 | 1.243 |  |  | 69.865 | MV | 0.4 | 2020-06-27 | 2020-06-27 | B-2021804
SDN_SPLIT_530_114S_E_029 | 2.3 | 3.7 | 1.4 | 441967 | 1.628 | 0.039 | 0.022 | 0.032 |  |  | 6.679 | MV | 1.4 | 2020-06-27 | 2020-06-27 | B-2021804
SDN_SPLIT_530_114S_E_030 | 0 | 0.8 | 0.8 | 442270 | 2.148 | 0.034 | 0.04 | 0.071 |  |  | 13.935 | FW |  | 2020-06-29 | 2020-06-29 | B-2021820
SDN_SPLIT_530_114S_E_030 | 0.8 | 1.9 | 1.1 | 442272 | 7.32 | 0.043 | 0.039 | 0.028 |  |  | 26.228 | MV | 1.1 | 2020-06-29 | 2020-06-29 | B-2021820
SDN_SPLIT_530_114S_E_030 | 1.9 | 3.2 | 1.3 | 442273 | 1.898 | 0.03 | 0.045 | 0.039 |  |  | 15.885 | MV | 1.3 | 2020-06-29 | 2020-06-29 | B-2021820
SDN_SPLIT_530_114S_E_030 | 3.2 | 3.6 | 0.4 | 442274 | 0.422 | 0.008 | 0.024 | 0.067 |  |  | 2.546 | HW |  | 2020-06-29 | 2020-06-29 | B-2021820
SDN_SPLIT_530_114S_E_031 | 0 | 1.6 | 1.6 | 442590 | 3.588 | 0.037 | 0.013 | 0.035 | 2.758621 |  | 9.153 | FW |  | 2020-07-01 | 2020-07-01 | B-2021842
SDN_SPLIT_530_114S_E_031 | 1.6 | 2.9 | 1.3 | 442591 | 1.758 | 0.002 | 0.006 | 0.035 | 2.758621 |  | 4.452 | MV | 1.3 | 2020-07-01 | 2020-07-01 | B-2021842
SDN_SPLIT_530_114S_E_032 | 0 | 0.7 | 0.7 | 443315 | 0.618 | 0.081 | 0.055 | 0.157 | 2.816901 |  | 3.963 | FW |  | 2020-07-05 | 2020-07-05 | B-2021892
SDN_SPLIT_530_114S_E_032 | 0.7 | 3.2 | 2.5 | 443317 | 1.678 | 0.053 | 0.004 | 0.038 | 2.777778 |  | 23.063 | FW |  | 2020-07-05 | 2020-07-05 | B-2021892
SDN_SPLIT_530_114S_E_032 | 3.2 | 3.6 | 0.4 | 443318 | 2.916 | 0.046 | 0.052 | 0.204 | 2.739726 |  | 21.651 | MV | 0.4 | 2020-07-05 | 2020-07-05 | B-2021892

## SURVEY
HOLE-ID | DISTANCE | AZIMUTH | DIP
SDN_SPLIT_530_114S_E_001 | 0 | 16.52 | 0
SDN_SPLIT_530_114S_E_002 | 0 | 20.18 | 0
SDN_SPLIT_530_114S_E_003 | 0 | 34.09 | 0
SDN_SPLIT_530_114S_E_004 | 0 | 30.79 | 0
SDN_SPLIT_530_114S_E_005 | 0 | 28.96 | 0
SDN_SPLIT_530_114S_E_006 | 0 | 23.48 | 0
SDN_SPLIT_530_114S_E_007 | 0 | 15.89 | 0
SDN_SPLIT_530_114S_E_008 | 0 | 19.51 | 0
SDN_SPLIT_530_114S_E_009 | 0 | 17.33 | 0
SDN_SPLIT_530_114S_E_010 | 0 | 26.95 | 0
SDN_SPLIT_530_114S_E_011 | 0 | 38.18 | 0
SDN_SPLIT_530_114S_E_012 | 0 | 33.62 | 0
SDN_SPLIT_530_114S_E_013 | 0 | 32.46 | 0
SDN_SPLIT_530_114S_E_014 | 0 | 35.14 | 0
SDN_SPLIT_530_114S_E_015 | 0 | 37.24 | 0
SDN_SPLIT_530_114S_E_016 | 0 | 32.32 | 0
SDN_SPLIT_530_114S_E_017 | 0 | 28.48 | 0
SDN_SPLIT_530_114S_E_018 | 0 | 32.78 | 0
SDN_SPLIT_530_114S_E_019 | 0 | 41.78 | 0
SDN_SPLIT_530_114S_E_020 | 0 | 31.11 | 0
SDN_SPLIT_530_114S_E_021 | 0 | 34.22 | 0
SDN_SPLIT_530_114S_E_022 | 0 | 49.22 | 0
SDN_SPLIT_530_114S_E_023 | 0 | 27.49 | 0
SDN_SPLIT_530_114S_E_024 | 0 | 30.84 | 0
SDN_SPLIT_530_114S_E_025 | 0 | 33.19 | 0
SDN_SPLIT_530_114S_E_026 | 0 | 36.30 | 0
SDN_SPLIT_530_114S_E_027 | 0 | 40.17 | 0
SDN_SPLIT_530_114S_E_028 | 0 | 33.02 | 0
SDN_SPLIT_530_114S_E_029 | 0 | 23.71 | 0
SDN_SPLIT_530_114S_E_030 | 0 | 29.31 | 0
SDN_SPLIT_530_114S_E_031 | 0 | 45.02 | 0
SDN_SPLIT_530_114S_E_032 | 0 | 77.13 | 0

## Sheet1
AREA | ENCODED | LACKING | DATE