## HEADER
HOLE-ID | LOCATIONX | LOCATIONY | LOCATIONZ | LENGTH | LEVEL | AREA | ROCKCODE | SAMP_BY | DATE_SAMP | TENEMENT
SDN_SPLIT_530_117S_E_001 | 615799.14 | 814841.69 | 530 | 3.9 | 530 | SDN |  | E. FAUSTINO | 2020-04-22 | MPSA_225_2005_XI
SDN_SPLIT_530_117S_E_002 | 615803.18 | 814840.39 | 530 | 4.1 | 530 | SDN |  | E. FAUSTINO | 2020-04-26 | MPSA_225_2005_XI
SDN_SPLIT_530_117S_E_003 | 615805.98 | 814838.98 | 530 | 3.5 | 530 | SDN |  | E. FAUSTINO | 2020-04-28 | MPSA_225_2005_XI
SDN_SPLIT_530_117S_E_004 | 615808.57 | 814836.71 | 530 | 4.3 | 530 | SDN |  | E. FAUSTINO | 2020-04-30 | MPSA_225_2005_XI
SDN_SPLIT_530_117S_E_005 | 615811.89 | 814834.24 | 530 | 3.4 | 530 | SDN |  | E. FAUSTINO | 2020-05-04 | MPSA_225_2005_XI
SDN_SPLIT_530_117S_E_006 | 615815.63 | 814831.79 | 530 | 3.4 | 530 | SDN |  | E. FAUSTINO | 2020-05-08 | MPSA_225_2005_XI
SDN_SPLIT_530_117S_E_007 | 615820.43 | 814827.26 | 530 | 3.7 | 530 | SDN |  | E. FAUSTINO | 2020-05-11 | MPSA_225_2005_XI
SDN_SPLIT_530_117S_E_008 | 615823.06 | 814823.95 | 530 | 3.6 | 530 | SDN |  | E. FAUSTINO | 2020-05-12 | MPSA_225_2005_XI
SDN_SPLIT_530_117S_E_009 | 615829.01 | 814819.15 | 530 | 3.9 | 530 | SDN |  | E. FAUSTINO | 2020-05-15 | MPSA_225_2005_XI
SDN_SPLIT_530_117S_E_010 | 615839.36 | 814814.16 | 530 | 5.3 | 530 | SDN |  | E. FAUSTINO | 2020-05-18 | MPSA_225_2005_XI
SDN_SPLIT_530_117S_E_011 | 615843.38 | 814812.23 | 530 | 4.5 | 530 | SDN |  | E. FAUSTINO | 2020-05-19 | MPSA_225_2005_XI
SDN_SPLIT_530_117S_E_012 | 615848.27 | 814811.22 | 530 | 5.2 | 530 | SDN |  | E. FAUSTINO | 2020-05-21 | MPSA_225_2005_XI
SDN_SPLIT_530_117S_E_013 | 615850.89 | 814812.35 | 530 | 5.1 | 530 | SDN |  | E. FAUSTINO | 2020-05-23 | MPSA_225_2005_XI
SDN_SPLIT_530_117S_E_014 | 615854.79 | 814811.30 | 530 | 3.7 | 530 | SDN |  | E. FAUSTINO | 2020-05-25 | MPSA_225_2005_XI
SDN_SPLIT_530_117S_E_015 | 615857.89 | 814810.85 | 530 | 3.4 | 530 | SDN |  | E. FAUSTINO | 2020-05-29 | MPSA_225_2005_XI
SDN_SPLIT_530_117S_E_016 | 615867.43 | 814811.04 | 530 | 4 | 530 | SDN |  | E. FAUSTINO | 2020-06-01 | MPSA_225_2005_XI
SDN_SPLIT_530_117S_E_017 | 615869.94 | 814811.46 | 530 | 3.2 | 530 | SDN |  | E. FAUSTINO | 2020-06-04 | MPSA_225_2005_XI
SDN_SPLIT_530_117S_E_018 | 615874.87 | 814812.67 | 530 | 3 | 530 | SDN |  | E. FAUSTINO | 2020-06-09 | MPSA_225_2005_XI
SDN_SPLIT_530_117S_E_019 | 615878.47 | 814812.76 | 530 | 3.5 | 530 | SDN |  | E. FAUSTINO | 2020-06-12 | MPSA_225_2005_XI
SDN_FWS_575_100S_W_048

## ORIG_ASSAY
HOLE-ID | FROM | TO | LENGTH | SAMPLE_NO | AU_G/T | CU_PPM | PB_PPM | ZN_PPM | SG | RE ASSAY | AG_G/T | ROCK_TYPE | MV_WIDTH | LAB_RECVED | LAB_RPRTED | BATCH_NO
SDN_SPLIT_530_117S_E_001 | 0 | 1.6 | 1.6 | 431395 | 0.554 | 0.029 | 0.004 | 0.054 |  |  | 3.96 | FW |  | 2020-04-22 | 2020-04-22 | B-2021169
SDN_SPLIT_530_117S_E_001 | 1.6 | 2.6 | 1 | 431396 | 16.782 | 1.339 | 0.51 | 1.183 |  |  | 136.247 | MV | 1 | 2020-04-22 | 2020-04-22 | B-2021169
SDN_SPLIT_530_117S_E_001 | 2.6 | 3.9 | 1.3 | 431397 | 2.536 | 0.2 | 0.037 | 0.143 |  |  | 12.068 | HW |  | 2020-04-22 | 2020-04-22 | B-2021169
SDN_SPLIT_530_117S_E_002 | 0 | 1.5 | 1.5 | 431919 | 0.872 | 0.094 | 0.025 | 0.049 |  |  | 7.777 | FW |  | 2020-04-26 | 2020-04-26 | B-2021200
SDN_SPLIT_530_117S_E_002 | 1.5 | 2.3 | 0.8 | 431921 | 12.89 | 0.701 | 0.724 | 3.532 |  |  | 120.247 | MV | 0.8 | 2020-04-26 | 2020-04-26 | B-2021200
SDN_SPLIT_530_117S_E_002 | 2.3 | 2.7 | 0.4 | 431922 | 10.994 | 0.92 | 2.998 | 3.783 |  |  | 162.084 | MV | 0.4 | 2020-04-26 | 2020-04-26 | B-2021200
SDN_SPLIT_530_117S_E_002 | 2.7 | 4.1 | 1.4 | 431923 | 4.126 | 0.353 | 0.114 | 0.47 |  |  | 33.636 | HW |  | 2020-04-26 | 2020-04-26 | B-2021200
SDN_SPLIT_530_117S_E_003 | 0 | 0.7 | 0.7 | 432138 | 1.098 | 0.154 | 0.027 | 0.063 |  |  | 5.397 | FW |  | 2020-04-28 | 2020-04-28 | B-2021214
SDN_SPLIT_530_117S_E_003 | 0.7 | 2.3 | 1.6 | 432139 | 98.195 | 0.811 | 2.276 | 3.382 |  |  | 428.323 | MV | 1.6 | 2020-04-28 | 2020-04-28 | B-2021214
SDN_SPLIT_530_117S_E_003 | 2.3 | 2.8 | 0.5 | 432140 | 6.936 | 0.242 | 0.094 | 0.065 |  |  | 68.919 | MV | 0.5 | 2020-04-28 | 2020-04-28 | B-2021214
SDN_SPLIT_530_117S_E_003 | 2.8 | 3.5 | 0.7 | 432141 | 1.394 | 0.029 | 0.007 | 0.048 |  |  | 4.306 | HW |  | 2020-04-28 | 2020-04-28 | B-2021214
SDN_SPLIT_530_117S_E_004 | 0 | 1.2 | 1.2 | 432389 | 0.25 | 0.016 | 0.006 | 0.027 |  |  | 0.55 | FW |  | 2020-04-30 | 2020-04-30 | B-2021231
SDN_SPLIT_530_117S_E_004 | 1.2 | 2 | 0.8 | 432390 | 2.016 | 0.286 | 0.018 | 0.026 |  |  | 21.11 | FW |  | 2020-04-30 | 2020-04-30 | B-2021231
SDN_SPLIT_530_117S_E_004 | 2 | 3.1 | 1.1 | 432391 | 6.184 | 0.063 | 0.096 | 0.257 |  |  | 48.416 | MV | 1.1 | 2020-04-30 | 2020-04-30 | B-2021231
SDN_SPLIT_530_117S_E_004 | 3.1 | 4.3 | 1.2 | 432392 | 0.378 | 0.018 | 0.017 | 0.041 |  |  | 1.742 | HW |  | 2020-04-30 | 2020-04-30 | B-2021231
SDN_SPLIT_530_117S_E_005 | 0 | 1.1 | 1.1 | 433015 | 0.094 | 0.018 | 0.009 | 0.032 | 2.777778 |  | 1.571 | FW |  | 2020-05-04 | 2020-05-05 | B-2021272
SDN_SPLIT_530_117S_E_005 | 1.1 | 1.8 | 0.7 | 433016 | 4.792 | 0.11 | 0.042 | 0.054 | 2.816901 |  | 24.038 | MV | 0.7 | 2020-05-04 | 2020-05-05 | B-2021272
SDN_SPLIT_530_117S_E_005 | 1.8 | 2.6 | 0.8 | 433017 | 3.366 | 0.147 | 0.629 | 0.865 | 2.857143 |  | 48.234 | MV | 0.8 | 2020-05-04 | 2020-05-05 | B-2021272
SDN_SPLIT_530_117S_E_005 | 2.6 | 3.4 | 0.8 | 433018 | 0.386 | 0.01 | 0.014 | 0.047 | 2.777778 |  | 2.708 | HW |  | 2020-05-04 | 2020-05-05 | B-2021272
SDN_SPLIT_530_117S_E_006 | 0 | 1.3 | 1.3 | 433531 | 0.826 | 0.029 | 0.022 | 0.046 | 2.777778 |  | 7.761 | FW |  | 2020-05-08 | 2020-05-08 | B-2021306
SDN_SPLIT_530_117S_E_006 | 1.3 | 2.2 | 0.9 | 433532 | 10.934 | 0.235 | 0.837 | 1.199 | 2.857143 |  | 139.416 | MV | 0.9 | 2020-05-08 | 2020-05-08 | B-2021306
SDN_SPLIT_530_117S_E_006 | 2.2 | 3.4 | 1.2 | 433533 | 0.628 | 0.008 | 0.006 | 0.025 | 2.816901 |  | 1.297 | HW |  | 2020-05-08 | 2020-05-08 | B-2021306
SDN_SPLIT_530_117S_E_007 | 0 | 0.6 | 0.6 | 434101 | 1.358 | 0.059 | 0.038 | 0.054 | 2.836879 |  | 21.225 | FW |  | 2020-05-11 | 2020-05-11 | B-2021332
SDN_SPLIT_530_117S_E_007 | 0.6 | 1.7 | 1.1 | 434103 | 2.668 | 0.022 | 0.001 | 0.024 | 2.877698 |  | 1.383 | FW |  | 2020-05-11 | 2020-05-11 | B-2021332
SDN_SPLIT_530_117S_E_007 | 1.7 | 1.9 | 0.2 | 434104 | 4.396 | 0.121 | 0.234 | 0.568 | 2.836879 |  | 59.136 | MV | 0.2 | 2020-05-11 | 2020-05-11 | B-2021332
SDN_SPLIT_530_117S_E_007 | 1.9 | 3.7 | 1.8 | 434105 | 0.716 | 0.013 | 0.004 | 0.039 | 2.739726 |  | 0.098 | HW |  | 2020-05-11 | 2020-05-11 | B-2021332
SDN_SPLIT_530_117S_E_008 | 0 | 2.7 | 2.7 | 434293 | 1.862 | 0.028 | 0.007 | 0.086 | 2.785714 |  | 14.02 | FW |  | 2020-05-12 | 2020-05-12 | B-2021343
SDN_SPLIT_530_117S_E_008 | 2.7 | 2.9 | 0.2 | 434294 | 17.51 | 0.201 | 0.219 | 0.702 | 2.877698 |  | 120.715 | MV | 0.2 | 2020-05-12 | 2020-05-12 | B-2021343
SDN_SPLIT_530_117S_E_008 | 2.9 | 3.6 | 0.7 | 434295 | 1.02 | 0.027 | 0.022 | 0.153 | 2.721088 |  | 1.822 | HW |  | 2020-05-12 | 2020-05-12 | B-2021343
SDN_SPLIT_530_117S_E_009 | 0 | 1.8 | 1.8 | 434909 | 0.502 | 0.008 | 0.02 | 0.039 |  |  | 2.561 | FW |  | 2020-05-15 | 2020-05-15 | B-2021373
SDN_SPLIT_530_117S_E_009 | 1.8 | 2.6 | 0.8 | 434910 | 14.348 | 0.253 | 0.299 | 0.691 |  |  | 73.879 | MV | 0.8 | 2020-05-15 | 2020-05-15 | B-2021373
SDN_SPLIT_530_117S_E_009 | 2.6 | 3.9 | 1.3 | 434911 | 1.658 | 0.176 | 0.034 | 0.05 |  |  | 4.608 | HW |  | 2020-05-15 | 2020-05-15 | B-2021373
SDN_SPLIT_530_117S_E_010 | 0 | 0.8 | 0.8 | 435340 | 0.44 | 0.016 | 0.044 | 0.244 |  |  | 2.654 | FW |  | 2020-05-18 | 2020-05-18 | B-2021399
SDN_SPLIT_530_117S_E_010 | 0.8 | 1.8 | 1 | 435341 | 19.806 | 0.346 | 2.233 | 1.301 |  |  | 180 | MV | 1 | 2020-05-18 | 2020-05-18 | B-2021399
SDN_SPLIT_530_117S_E_010 | 1.8 | 3.7 | 1.9 | 435342 | 1.02 | 0.038 | 0.032 | 0.147 |  |  | 3.596 | MV | 1.9 | 2020-05-18 | 2020-05-18 | B-2021399
SDN_SPLIT_530_117S_E_010 | 3.7 | 5.5 | 1.8 | 435343 | 22.332 | 0.188 | 0.158 | 0.325 |  |  | 34.263 | MV | 1.8 | 2020-05-18 | 2020-05-18 | B-2021399
SDN_SPLIT_530_117S_E_011 | 0 | 0.9 | 0.9 | 435486 | 3.818 | 0.138 | 0.4 | 0.764 |  |  | 27.309 | MV | 0.9 | 2020-05-19 | 2020-05-19 | B-2021406
SDN_SPLIT_530_117S_E_011 | 0.9 | 1.9 | 1 | 435487 | 2.416 | 0.047 | 0.055 | 0.117 |  |  | 7.768 | MV | 1 | 2020-05-19 | 2020-05-19 | B-2021406
SDN_SPLIT_530_117S_E_011 | 1.9 | 3.3 | 1.4 | 435489 | 3.97 | 0.02 | 0.018 | 0.048 |  |  | 7.903 | MV | 1.4 | 2020-05-19 | 2020-05-19 | B-2021406
SDN_SPLIT_530_117S_E_011 | 3.3 | 4.5 | 1.2 | 435490 | 4.418 | 0.267 | 0.078 | 0.18 |  |  | 21.45 | HW |  | 2020-05-19 | 2020-05-19 | B-2021406
SDN_SPLIT_530_117S_E_012 | 0 | 1.3 | 1.3 | 435798 | 0.79 | 0.051 | 0.036 | 0.055 |  |  | 5.846 | MV | 1.3 | 2020-05-21 | 2020-05-21 | B-2021424
SDN_SPLIT_530_117S_E_012 | 1.3 | 2.8 | 1.5 | 435799 | 1.036 | 0.041 | 0.039 | 0.047 |  |  | 6.589 | MV | 1.5 | 2020-05-21 | 2020-05-21 | B-2021424
SDN_SPLIT_530_117S_E_012 | 2.8 | 4 | 1.2 | 435801 | 2.53 | 0.057 | 0.631 | 0.067 |  |  | 23.117 | MV | 1.2 | 2020-05-21 | 2020-05-21 | B-2021424
SDN_SPLIT_530_117S_E_012 | 4 | 5.2 | 1.2 | 435802 | 6.68 | 0.662 | 0.737 | 0.897 |  |  | 66.594 | HW |  | 2020-05-21 | 2020-05-21 | B-2021424
SDN_SPLIT_530_117S_E_013 | 0 | 1.4 | 1.4 | 436134 | 2.458 | 0.026 | 0.061 | 0.128 |  |  | 18.575 | FW |  | 2020-05-23 | 2020-05-23 | B-2021444
SDN_SPLIT_530_117S_E_013 | 1.4 | 3.1 | 1.7 | 436135 | 1.896 | 0.019 | 0.007 | 0.029 |  |  | 5.899 | FW |  | 2020-05-23 | 2020-05-23 | B-2021444
SDN_SPLIT_530_117S_E_013 | 3.1 | 3.7 | 0.6 | 436136 | 11.8 | 0.592 | 0.061 | 0.164 |  |  | 64.853 | MV | 0.6 | 2020-05-23 | 2020-05-23 | B-2021444
SDN_SPLIT_530_117S_E_013 | 3.7 | 5.1 | 1.4 | 436137 | 1.524 | 0.03 | 0.021 | 0.035 |  |  | 4.427 | HW |  | 2020-05-23 | 2020-05-23 | B-2021444
SDN_SPLIT_530_117S_E_014 | 0 | 1.6 | 1.6 | 436501 | 1.062 | 0.027 | 0.076 | 0.131 |  |  | 7.477 | FW |  | 2020-05-25 | 2020-05-25 | B-2021463
SDN_SPLIT_530_117S_E_014 | 1.6 | 2.4 | 0.8 | 436502 | 0.61 | 0.082 | 0.01 | 0.02 |  |  | 1.114 | FW |  | 2020-05-25 | 2020-05-25 | B-2021463
SDN_SPLIT_530_117S_E_014 | 2.4 | 2.8 | 0.4 | 436504 | 7.876 | 0.125 | 0.07 | 0.12 |  |  | 38.654 | MV | 0.4 | 2020-05-25 | 2020-05-25 | B-2021463
SDN_SPLIT_530_117S_E_014 | 2.8 | 3.7 | 0.9 | 436505 | 16.204 | 0.055 | 0.037 | 0.081 |  |  | 38.892 | MV | 0.9 | 2020-05-25 | 2020-05-25 | B-2021463
SDN_SPLIT_530_117S_E_015 | 0 | 1.1 | 1.1 | 437141 | 29.26 | 3.298 | 0.08 | 0.969 |  |  | 124.91 | FW |  | 2020-05-29 | 2020-05-29 | B-2021505
SDN_SPLIT_530_117S_E_015 | 1.1 | 2.1 | 1 | 437142 | 2.446 | 0.1 | 0.017 | 0.048 |  |  | 8.952 | FW |  | 2020-05-29 | 2020-05-29 | B-2021505
SDN_SPLIT_530_117S_E_015 | 2.1 | 3.4 | 1.3 | 437143 | 0.708 | 0.015 | 0.049 | 0.238 |  |  | 4.608 | MV | 1.3 | 2020-05-29 | 2020-05-29 | B-2021505
SDN_SPLIT_530_117S_E_016 | 0 | 2.3 | 2.3 | 437769 | 0.672 | 0.03 | 0.015 | 0.03 | 2.898551 |  | 2.753 | FW |  | 2020-06-01 | 2020-06-01 | B-2021541
SDN_SPLIT_530_117S_E_016 | 2.3 | 3.4 | 1.1 | 437770 | 1.788 | 1.17 | 0.251 | 0.691 | 2.919708 |  | 10.497 | FW |  | 2020-06-01 | 2020-06-01 | B-2021541
SDN_SPLIT_530_117S_E_016 | 3.4 | 4 | 0.6 | 437771 | 12.018 | 0.606 | 0.25 | 0.291 | 2.985075 |  | 54.936 | MV | 0.6 | 2020-06-01 | 2020-06-01 | B-2021541
SDN_SPLIT_530_117S_E_017 | 0 | 0.8 | 0.8 | 438172 | 0.714 | 0.011 | 0.007 | 0.047 | 2.797203 |  | 0.982 | FW |  | 2020-06-04 | 2020-06-04 | B-2021567
SDN_SPLIT_530_117S_E_017 | 0.8 | 1.5 | 0.7 | 438173 | 5.038 | 0.156 | 0.555 | 0.99 | 2.857143 |  | 55.128 | MV | 0.7 | 2020-06-04 | 2020-06-04 | B-2021567
SDN_SPLIT_530_117S_E_017 | 1.5 | 1.8 | 0.3 | 438174 | 13.758 | 0.555 | 0.036 | 0.068 | 2.985075 |  | 42.681 | MV | 0.3 | 2020-06-04 | 2020-06-04 | B-2021567
SDN_SPLIT_530_117S_E_017 | 1.8 | 3.2 | 1.4 | 438175 | 5.178 | 0.079 | 0.051 | 0.059 | 2.816901 |  | 13.734 | HW |  | 2020-06-04 | 2020-06-04 | B-2021567
SDN_SPLIT_530_117S_E_018 | 0 | 2.3 | 2.3 | 438986 | 1.594 | 0.033 | 0.022 | 0.046 | 2.816901 |  | 10.325 | FW |  | 2020-06-09 | 2020-06-09 | B-2021616
SDN_SPLIT_530_117S_E_018 | 2.3 | 3 | 0.7 | 438987 | 3.506 | 0.032 | 0.059 | 0.613 | 3.076923 |  | 17.446 | MV | 0.7 | 2020-06-09 | 2020-06-09 | B-2021616
SDN_SPLIT_530_117S_E_018 | 3 | 4 | 1 | 438989 | 0.64 | 0.004 | 0.057 | 0.106 | 2.857143 |  | 3.785 | HW |  | 2020-06-09 | 2020-06-09 | B-2021616
SDN_SPLIT_530_117S_E_019 | 0 | 1.4 | 1.4 | 439436 | 1.098 | 0.047 | 0.002 | 0.05 | 2.649007 |  | 3.784 | FW |  | 2020-06-12 | 2020-06-12 | B-2021645
SDN_SPLIT_530_117S_E_019 | 1.4 | 2.2 | 0.8 | 439437 | 4.894 | 0.117 | 0.023 | 0.58 | 2.758621 |  | 18.278 | MV | 0.8 | 2020-06-12 | 2020-06-12 | B-2021645
SDN_SPLIT_530_117S_E_019 | 2.2 | 3.5 | 1.3 | 439439 | 0.578 | 0.008 | 0.008 | 0.041 | 2.631579 |  | 2.281 | HW |  | 2020-06-12 | 2020-06-12 | B-2021645

## SURVEY
HOLE-ID | DISTANCE | AZIMUTH | DIP
SDN_SPLIT_530_117S_E_001 | 0 | 36.69 | 0
SDN_SPLIT_530_117S_E_002 | 0 | 37.56 | 0
SDN_SPLIT_530_117S_E_003 | 0 | 34.97 | 0
SDN_SPLIT_530_117S_E_004 | 0 | 39.17 | 0
SDN_SPLIT_530_117S_E_005 | 0 | 39.09 | 0
SDN_SPLIT_530_117S_E_006 | 0 | 41.13 | 0
SDN_SPLIT_530_117S_E_007 | 0 | 50.54 | 0
SDN_SPLIT_530_117S_E_008 | 0 | 50.14 | 0
SDN_SPLIT_530_117S_E_009 | 0 | 32.77 | 0
SDN_SPLIT_530_117S_E_010 | 0 | 21.82 | 0
SDN_SPLIT_530_117S_E_011 | 0 | 15.10 | 0
SDN_SPLIT_530_117S_E_012 | 0 | 5.54 | 0
SDN_SPLIT_530_117S_E_013 | 0 | 7.62 | 0
SDN_SPLIT_530_117S_E_014 | 0 | 15.22 | 0
SDN_SPLIT_530_117S_E_015 | 0 | 16.08 | 0
SDN_SPLIT_530_117S_E_016 | 0 | 349.00 | 0
SDN_SPLIT_530_117S_E_017 | 0 | 349.62 | 0
SDN_SPLIT_530_117S_E_018 | 0 | 353.78 | 0
SDN_SPLIT_530_117S_E_019 | 0 | 5.31 | 0

## Sheet1
AREA | ENCODED | LACKING | DATE